## I-V Characteristic (mA-mm)
VDS (V) | VGS = -0.300 V | VGS = 0.100 V | VGS = 0.500 V | VGS = 0.900 V
0 | -8.183e-06 | -0.5101 | -0.9167 | -5.245
0.01 | 0.0010631 | 8.063 | 15.755 | 12.69
0.02 | 0.0018426 | 15.97 | 32.375 | 30.627
0.03 | 0.0024372 | 23.421 | 48.967 | 48.492
0.04 | 0.0028986 | 30.288 | 65.34 | 66.62
0.05 | 0.0032562 | 36.615 | 81.9 | 84.11
0.06 | 0.0035516 | 42.276 | 98.27 | 101.76
0.07 | 0.0038068 | 47.503 | 114.13 | 119.63
0.08 | 0.0040142 | 52.114 | 130.06 | 136.87
0.09 | 0.004223 | 56.205 | 145.83 | 153.96
0.1 | 0.0044147 | 59.79 | 161.18 | 171.25
0.11 | 0.0045886 | 63.07 | 176.81 | 188.54
0.12 | 0.0047539 | 65.89 | 191.9 | 205.02
0.13 | 0.004926 | 68.55 | 206.69 | 221.78
0.14 | 0.0050989 | 70.85 | 221.07 | 238.27
0.15 | 0.0052617 | 72.86 | 235.42 | 254.35
0.16 | 0.00546 | 74.69 | 249.65 | 270.66
0.17 | 0.0056395 | 76.36 | 263.17 | 286.5
0.18 | 0.005733 | 77.88 | 276.4 | 302.01
0.19 | 0.005942 | 79.24 | 289.72 | 317.37
0.2 | 0.00614 | 80.59 | 302.6 | 332.52
0.21 | 0.006352 | 81.82 | 314.74 | 347.76
0.22 | 0.006547 | 83.06 | 326.83 | 362.15
0.23 | 0.006773 | 84.33 | 338.64 | 376.69
0.24 | 0.007005 | 85.61 | 349.78 | 390.92
0.25 | 0.007239 | 87.09 | 360.75 | 404.89
0.26 | 0.007441 | 88.32 | 371.29 | 418.34
0.27 | 0.007703 | 89.81 | 381.47 | 431.97
0.28 | 0.007949 | 91.31 | 391.08 | 445.13
0.29 | 0.008221 | 92.69 | 400.41 | 457.7
0.3 | 0.008458 | 94.12 | 409.68 | 470.47
0.31 | 0.008717 | 95.39 | 418.21 | 482.83
0.32 | 0.008994 | 96.73 | 426.46 | 494.52
0.33 | 0.009244 | 97.84 | 434.56 | 506.21
0.34 | 0.009549 | 99.22 | 442.17 | 517.46
0.35 | 0.009838 | 100.28 | 449.4 | 528.78
0.36 | 0.010158 | 101.56 | 456.31 | 539.43
0.37 | 0.010429 | 102.66 | 463.03 | 549.7
0.38 | 0.01076 | 103.83 | 469.37 | 559.83
0.39 | 0.011067 | 104.94 | 475.37 | 569.66
0.4 | 0.011438 | 105.97 | 481.08 | 579
0.41 | 0.011776 | 107.17 | 486.67 | 588
0.42 | 0.012132 | 108.35 | 491.96 | 597.2
0.43 | 0.012522 | 109.46 | 497.02 | 605.4
0.44 | 0.012896 | 110.68 | 501.83 | 613.5
0.45 | 0.013341 | 111.68 | 506.52 | 621.4
0.46 | 0.013766 | 112.96 | 511.06 | 629.1
0.47 | 0.014243 | 114.15 | 515.4 | 636.1
0.48 | 0.014691 | 115.28 | 519.61 | 643
0.49 | 0.01523 | 116.39 | 523.63 | 649.4
0.5 | 0.015766 | 117.49 | 527.6 | 656.1
0.51 | 0.01635 | 118.76 | 531.45 | 662.5
0.52 | 0.016963 | 119.96 | 535.19 | 668
0.53 | 0.017597 | 121.22 | 538.74 | 673.7
0.54 | 0.018281 | 122.32 | 542.26 | 678.8
0.55 | 0.018892 | 123.67 | 545.62 | 683.8
0.56 | 0.019731 | 124.93 | 548.98 | 688.4
0.57 | 0.020466 | 126.19 | 552.1 | 693.2
0.58 | 0.021279 | 127.53 | 555.19 | 697.2
0.59 | 0.022016 | 128.65 | 558.22 | 701.2
0.6 | 0.022841 | 130.01 | 561.11 | 705
0.61 | 0.023722 | 131.37 | 563.94 | 708.6
0.62 | 0.024633 | 132.65 | 566.67 | 711.7
0.63 | 0.02554 | 134 | 569.3 | 714.8
0.64 | 0.026482 | 135.29 | 571.9 | 717.9
0.65 | 0.027545 | 136.66 | 574.1 | 720.5
0.66 | 0.028477 | 138.01 | 576.6 | 722.8
0.67 | 0.029528 | 139.35 | 578.8 | 725.3
0.68 | 0.030568 | 140.59 | 581 | 727.1
0.69 | 0.031674 | 141.96 | 583 | 729.1
0.7 | 0.032669 | 143.32 | 585 | 730.7
0.71 | 0.033826 | 144.71 | 586.9 | 732.5
0.72 | 0.03523 | 146.09 | 589 | 734.1
0.73 | 0.036121 | 147.28 | 590.6 | 735.1
0.74 | 0.037281 | 148.73 | 592.2 | 736.5
0.75 | 0.03861 | 150.05 | 594 | 737.7
0.76 | 0.039922 | 151.44 | 595.8 | 738.7
0.77 | 0.040992 | 152.88 | 597.2 | 739.7
0.78 | 0.042358 | 154.08 | 599 | 740.9
0.79 | 0.043891 | 155.57 | 600.2 | 741.5
0.8 | 0.045213 | 156.91 | 601.4 | 742.5
0.81 | 0.046667 | 158.29 | 603.1 | 743.1
0.82 | 0.048056 | 159.64 | 604.2 | 743.9
0.83 | 0.049572 | 161 | 605.5 | 744.3
0.84 | 0.050972 | 162.5 | 607.1 | 744.8
0.85 | 0.052416 | 163.89 | 608 | 745.7
0.86 | 0.053827 | 165.29 | 609 | 745.9
0.87 | 0.055724 | 166.65 | 610.4 | 746.3
0.88 | 0.05717 | 168.1 | 611.5 | 746.9
0.89 | 0.05882 | 169.66 | 612.6 | 747.1
0.9 | 0.06047 | 171.09 | 613.8 | 747.7
0.91 | 0.06206 | 172.65 | 615 | 747.9
0.92 | 0.06363 | 173.93 | 615.9 | 748.3
0.93 | 0.06542 | 175.47 | 616.7 | 748.9
0.94 | 0.06714 | 176.95 | 618 | 749.1
0.95 | 0.06874 | 178.48 | 619 | 749.5
0.96 | 0.07103 | 179.94 | 619.9 | 749.5
0.97 | 0.07269 | 181.4 | 621.3 | 749.9
0.98 | 0.07491 | 182.93 | 622.3 | 750.4
0.99 | 0.07685 | 184.39 | 623.4 | 750.4
1 | 0.07845 | 185.97 | 624.3 | 750.8