## I-V Characteristic (mA-mm)
VDS (V) | VGS = -0.300 V | VGS = 0.100 V | VGS = 0.500 V | VGS = 0.900 V
0 | -2.7938e-06 | -0.5037 | -1.0495 | -5.313
0.01 | 0.0010592 | 8.06 | 15.82 | 12.778
0.02 | 0.0018483 | 15.981 | 32.51 | 30.82
0.03 | 0.0024415 | 23.45 | 49.055 | 48.894
0.04 | 0.0028999 | 30.483 | 65.62 | 66.37
0.05 | 0.0032645 | 36.68 | 81.94 | 84.86
0.06 | 0.0035605 | 42.36 | 98.55 | 102.29
0.07 | 0.0038142 | 47.635 | 114.65 | 119.63
0.08 | 0.0040347 | 52.236 | 130.18 | 137.36
0.09 | 0.0042414 | 56.323 | 146.37 | 154.91
0.1 | 0.0044203 | 59.85 | 162.06 | 171.64
0.11 | 0.0046003 | 63.11 | 177.11 | 188.71
0.12 | 0.0047689 | 66.13 | 192.06 | 206.01
0.13 | 0.0049543 | 68.65 | 207.42 | 222.58
0.14 | 0.0051299 | 70.89 | 222.02 | 238.76
0.15 | 0.0053209 | 72.93 | 235.92 | 255.39
0.16 | 0.0054977 | 74.82 | 250.19 | 271.56
0.17 | 0.0056849 | 76.46 | 264.08 | 287.05
0.18 | 0.005757 | 77.88 | 276.95 | 302.54
0.19 | 0.005984 | 79.48 | 290.41 | 318.72
0.2 | 0.006188 | 80.63 | 303.27 | 333.4
0.21 | 0.006404 | 81.94 | 315.41 | 348.05
0.22 | 0.006624 | 83.27 | 327.2 | 363.2
0.23 | 0.006829 | 84.48 | 339.3 | 377.74
0.24 | 0.007061 | 85.84 | 350.65 | 391.64
0.25 | 0.007304 | 87.1 | 361.07 | 405.5
0.26 | 0.007538 | 88.62 | 371.65 | 419.43
0.27 | 0.007757 | 90.01 | 382.08 | 432.61
0.28 | 0.008029 | 91.45 | 391.7 | 445.63
0.29 | 0.008269 | 92.84 | 400.81 | 458.64
0.3 | 0.008545 | 94.25 | 410.03 | 471.1
0.31 | 0.008773 | 95.61 | 418.71 | 483.06
0.32 | 0.009029 | 96.87 | 426.7 | 495.08
0.33 | 0.009316 | 98.16 | 434.81 | 507.19
0.34 | 0.009579 | 99.22 | 442.57 | 518.08
0.35 | 0.009894 | 100.5 | 449.71 | 528.77
0.36 | 0.010233 | 101.76 | 456.53 | 539.8
0.37 | 0.010531 | 102.9 | 463.02 | 550.25
0.38 | 0.010838 | 104.18 | 469.54 | 560.27
0.39 | 0.011192 | 105.14 | 475.59 | 569.61
0.4 | 0.011503 | 106.39 | 481.23 | 579.1
0.41 | 0.011876 | 107.47 | 486.63 | 588.2
0.42 | 0.012225 | 108.67 | 492.04 | 596.6
0.43 | 0.012614 | 109.66 | 497.16 | 605.2
0.44 | 0.01304 | 110.96 | 501.89 | 613.6
0.45 | 0.013403 | 112.16 | 506.47 | 621.4
0.46 | 0.013888 | 113.24 | 511.09 | 628.7
0.47 | 0.014377 | 114.44 | 515.5 | 635.7
0.48 | 0.014877 | 115.41 | 519.63 | 642.9
0.49 | 0.015363 | 116.67 | 523.61 | 649.2
0.5 | 0.015936 | 117.89 | 527.67 | 655.3
0.51 | 0.016533 | 119.13 | 531.56 | 661.3
0.52 | 0.017127 | 120.44 | 535.18 | 667.4
0.53 | 0.017764 | 121.5 | 538.76 | 672.9
0.54 | 0.018455 | 122.89 | 542.26 | 678
0.55 | 0.019222 | 124.06 | 545.76 | 683
0.56 | 0.019855 | 125.36 | 548.94 | 687.2
0.57 | 0.020629 | 126.59 | 552.07 | 692.4
0.58 | 0.021461 | 127.93 | 555.25 | 696.4
0.59 | 0.022322 | 129.21 | 558.25 | 700
0.6 | 0.023093 | 130.6 | 561.23 | 703.7
0.61 | 0.024043 | 131.86 | 563.9 | 707.2
0.62 | 0.024915 | 133.08 | 566.7 | 710.7
0.63 | 0.025855 | 134.49 | 569.32 | 713.3
0.64 | 0.026833 | 135.89 | 571.8 | 716.1
0.65 | 0.027886 | 137.25 | 574 | 718.8
0.66 | 0.02884 | 138.59 | 576.4 | 721.2
0.67 | 0.02986 | 139.75 | 578.6 | 723.6
0.68 | 0.031022 | 141.26 | 580.8 | 725.3
0.69 | 0.032071 | 142.62 | 583 | 727.3
0.7 | 0.033251 | 143.9 | 585 | 729.1
0.71 | 0.034321 | 145.36 | 586.9 | 730.6
0.72 | 0.035615 | 146.55 | 588.6 | 732.2
0.73 | 0.036704 | 147.97 | 590.8 | 733.5
0.74 | 0.037894 | 149.34 | 592.2 | 734.9
0.75 | 0.039256 | 150.75 | 594.2 | 735.6
0.76 | 0.040647 | 152 | 595.8 | 736.9
0.77 | 0.042004 | 153.44 | 597.2 | 737.9
0.78 | 0.043092 | 154.76 | 598.3 | 738.7
0.79 | 0.044612 | 156.13 | 600.1 | 739.5
0.8 | 0.045973 | 157.61 | 601.4 | 740.2
0.81 | 0.047405 | 158.77 | 602.7 | 740.9
0.82 | 0.048855 | 160.27 | 603.8 | 741.5
0.83 | 0.050405 | 161.68 | 605.4 | 742
0.84 | 0.051919 | 163.05 | 606.6 | 742.7
0.85 | 0.053279 | 164.63 | 607.8 | 743.5
0.86 | 0.055073 | 165.89 | 609.2 | 744.1
0.87 | 0.056773 | 167.41 | 610.2 | 744.3
0.88 | 0.05828 | 168.86 | 611.1 | 744.7
0.89 | 0.05984 | 170.31 | 612.3 | 744.9
0.9 | 0.06159 | 171.71 | 613.5 | 745.7
0.91 | 0.06339 | 173.26 | 614.6 | 745.9
0.92 | 0.06508 | 174.65 | 615.5 | 746.3
0.93 | 0.06682 | 176.12 | 616.6 | 746.6
0.94 | 0.06866 | 177.67 | 617.8 | 746.9
0.95 | 0.07074 | 178.94 | 618.8 | 747.1
0.96 | 0.07233 | 180.59 | 619.8 | 747.3
0.97 | 0.07441 | 182.1 | 621 | 747.7
0.98 | 0.0763 | 183.58 | 621.9 | 747.9
0.99 | 0.0784 | 185.15 | 623.1 | 748.3
1 | 0.08064 | 186.43 | 623.9 | 748.4