## I-V Characteristic (mA-mm)
VDS (V) | VGS = -0.300 V | VGS = 0.100 V | VGS = 0.500 V | VGS = 0.900 V
0 | -1.2335e-05 | -0.5103 | -0.9971 | -5.234
0.01 | 0.0011058 | 8.101 | 15.8 | 12.993
0.02 | 0.0019394 | 16.115 | 32.554 | 31.065
0.03 | 0.0025614 | 23.594 | 49.354 | 48.95
0.04 | 0.0030522 | 30.548 | 66.14 | 67.26
0.05 | 0.003431 | 36.943 | 82.38 | 84.97
0.06 | 0.0037441 | 42.639 | 98.71 | 102.9
0.07 | 0.0040085 | 47.883 | 115.04 | 120.6
0.08 | 0.0042532 | 52.561 | 131 | 138.07
0.09 | 0.0044668 | 56.73 | 146.73 | 155.34
0.1 | 0.0046631 | 60.23 | 162.46 | 172.46
0.11 | 0.0048514 | 63.6 | 178.09 | 190.14
0.12 | 0.0050435 | 66.48 | 193.16 | 206.67
0.13 | 0.0052145 | 69.09 | 207.93 | 223.3
0.14 | 0.0054103 | 71.41 | 222.66 | 240.03
0.15 | 0.0055892 | 73.45 | 237.41 | 256.38
0.16 | 0.005702 | 75.3 | 251.19 | 272.51
0.17 | 0.00589 | 76.96 | 264.82 | 288.4
0.18 | 0.006109 | 78.49 | 278.43 | 304.07
0.19 | 0.006332 | 79.97 | 291.44 | 319.58
0.2 | 0.006564 | 81.25 | 304.31 | 334.94
0.21 | 0.006763 | 82.47 | 316.71 | 349.94
0.22 | 0.007003 | 83.78 | 328.83 | 364.64
0.23 | 0.007226 | 85.05 | 340.53 | 379.11
0.24 | 0.007464 | 86.41 | 351.83 | 393.32
0.25 | 0.007704 | 87.8 | 362.82 | 407.55
0.26 | 0.00797 | 89.12 | 373.26 | 421.03
0.27 | 0.008232 | 90.68 | 383.38 | 434.33
0.28 | 0.008471 | 92.15 | 393.27 | 447.66
0.29 | 0.008744 | 93.5 | 402.75 | 460.3
0.3 | 0.009022 | 94.92 | 411.59 | 472.88
0.31 | 0.009323 | 96.24 | 420.32 | 485.2
0.32 | 0.009576 | 97.55 | 428.63 | 497.16
0.33 | 0.009868 | 98.84 | 436.58 | 508.87
0.34 | 0.010192 | 100.04 | 444.15 | 520.11
0.35 | 0.010467 | 101.24 | 451.45 | 531.19
0.36 | 0.01082 | 102.46 | 458.48 | 542.04
0.37 | 0.011144 | 103.66 | 465.07 | 552.33
0.38 | 0.011488 | 104.79 | 471.34 | 562.33
0.39 | 0.011777 | 106.05 | 477.39 | 572
0.4 | 0.012181 | 107.05 | 483.29 | 581.4
0.41 | 0.012521 | 108.29 | 488.77 | 590.6
0.42 | 0.012968 | 109.44 | 494.05 | 599.4
0.43 | 0.013352 | 110.58 | 499.08 | 607.5
0.44 | 0.013789 | 111.84 | 504.07 | 615.9
0.45 | 0.014237 | 112.84 | 508.8 | 623.8
0.46 | 0.014644 | 114.09 | 513.3 | 631.3
0.47 | 0.015193 | 115.24 | 517.68 | 638.1
0.48 | 0.015735 | 116.4 | 521.97 | 645.3
0.49 | 0.016264 | 117.6 | 526.14 | 651.8
0.5 | 0.016802 | 118.79 | 530.12 | 658.1
0.51 | 0.017483 | 120.12 | 533.92 | 664
0.52 | 0.018149 | 121.26 | 537.76 | 669.9
0.53 | 0.018815 | 122.54 | 541.4 | 675.4
0.54 | 0.019544 | 123.62 | 544.95 | 680.6
0.55 | 0.020292 | 124.99 | 548.35 | 685.6
0.56 | 0.021052 | 126.33 | 551.73 | 690.2
0.57 | 0.021831 | 127.68 | 554.93 | 694.6
0.58 | 0.022754 | 129.05 | 558.08 | 699
0.59 | 0.023676 | 130.14 | 561.1 | 702.8
0.6 | 0.024608 | 131.61 | 564.05 | 706.4
0.61 | 0.025392 | 132.98 | 566.92 | 709.8
0.62 | 0.02645 | 134.3 | 569.63 | 713.1
0.63 | 0.027373 | 135.67 | 572 | 716
0.64 | 0.028526 | 136.97 | 574.8 | 718.9
0.65 | 0.029583 | 138.4 | 577 | 721.6
0.66 | 0.030597 | 139.79 | 579.4 | 724
0.67 | 0.031808 | 141.12 | 581.8 | 725.9
0.68 | 0.032727 | 142.4 | 584 | 727.9
0.69 | 0.033994 | 143.82 | 586 | 729.9
0.7 | 0.035101 | 145.18 | 588.2 | 731.5
0.71 | 0.036556 | 146.61 | 590.1 | 733.3
0.72 | 0.037688 | 148.09 | 591.9 | 734.7
0.73 | 0.03898 | 149.29 | 593.8 | 736.1
0.74 | 0.040272 | 150.73 | 595.6 | 737.3
0.75 | 0.041547 | 152.03 | 597.4 | 738.5
0.76 | 0.042801 | 153.47 | 599 | 739.3
0.77 | 0.04435 | 154.93 | 600.7 | 740.3
0.78 | 0.045711 | 156.19 | 601.8 | 741.2
0.79 | 0.047084 | 157.63 | 603.5 | 741.9
0.8 | 0.048727 | 159.05 | 604.7 | 742.9
0.81 | 0.050106 | 160.47 | 606.2 | 743.5
0.82 | 0.051878 | 161.88 | 607.5 | 744.3
0.83 | 0.053272 | 163.25 | 608.4 | 744.7
0.84 | 0.054868 | 164.77 | 610 | 745.3
0.85 | 0.0565 | 166.23 | 611.1 | 745.8
0.86 | 0.05828 | 167.7 | 612.4 | 746.3
0.87 | 0.05977 | 169.06 | 613.5 | 746.9
0.88 | 0.06148 | 170.6 | 614.8 | 747.3
0.89 | 0.06347 | 172.08 | 615.9 | 747.6
0.9 | 0.06496 | 173.6 | 617 | 748
0.91 | 0.06687 | 175.17 | 618.2 | 748.5
0.92 | 0.06885 | 176.48 | 619.2 | 748.7
0.93 | 0.07058 | 178.18 | 620.2 | 749.1
0.94 | 0.07269 | 179.62 | 621.4 | 749.5
0.95 | 0.07454 | 181.14 | 622.7 | 749.9
0.96 | 0.07651 | 182.67 | 623.4 | 749.9
0.97 | 0.07841 | 184.13 | 624.4 | 750.4
0.98 | 0.08092 | 185.75 | 625.5 | 750.6
0.99 | 0.08266 | 187.25 | 626.5 | 751
1 | 0.08492 | 188.76 | 627.3 | 751.1