## I-V Characteristic (mA-mm)
VDS (V) | VGS = -0.300 V | VGS = 0.100 V | VGS = 0.500 V | VGS = 0.900 V
0 | -1.2283e-05 | -0.5177 | -1.0838 | -5.409
0.01 | 0.0011594 | 7.965 | 15.717 | 12.696
0.02 | 0.0020292 | 16.103 | 32.179 | 30.396
0.03 | 0.0026858 | 23.584 | 48.515 | 48.19
0.04 | 0.0031986 | 30.493 | 65.24 | 65.9
0.05 | 0.0035986 | 36.768 | 80.93 | 83.39
0.06 | 0.003934 | 42.602 | 97.31 | 101.26
0.07 | 0.0042096 | 47.886 | 113.84 | 118.71
0.08 | 0.0044599 | 52.487 | 129.1 | 135.59
0.09 | 0.0046868 | 56.636 | 144.54 | 153.09
0.1 | 0.0048756 | 60.23 | 160.39 | 170.18
0.11 | 0.0050902 | 63.49 | 175.61 | 186.79
0.12 | 0.005291 | 66.42 | 190.4 | 203.68
0.13 | 0.0054964 | 69.08 | 205.23 | 220.48
0.14 | 0.005679 | 71.37 | 219.91 | 236.52
0.15 | 0.005794 | 73.45 | 233.94 | 252.49
0.16 | 0.005998 | 75.28 | 247.7 | 268.61
0.17 | 0.006223 | 77.04 | 261.75 | 284.73
0.18 | 0.006436 | 78.4 | 274.87 | 299.72
0.19 | 0.006665 | 79.86 | 287.64 | 315.09
0.2 | 0.006888 | 81.25 | 300.68 | 330.68
0.21 | 0.007096 | 82.46 | 313.21 | 345.27
0.22 | 0.00736 | 83.8 | 324.74 | 359.65
0.23 | 0.007624 | 85.01 | 336.58 | 374.54
0.24 | 0.007862 | 86.34 | 347.99 | 388.6
0.25 | 0.008106 | 87.65 | 358.57 | 402.11
0.26 | 0.00839 | 89.13 | 368.97 | 415.95
0.27 | 0.008648 | 90.59 | 379.43 | 429.5
0.28 | 0.008922 | 92.02 | 389.12 | 442.3
0.29 | 0.009205 | 93.44 | 398.12 | 454.9
0.3 | 0.009495 | 94.89 | 407.24 | 467.61
0.31 | 0.009792 | 96.17 | 416.22 | 480.29
0.32 | 0.010064 | 97.43 | 424.18 | 491.72
0.33 | 0.01041 | 98.71 | 432.05 | 503.32
0.34 | 0.010731 | 99.99 | 439.82 | 515
0.35 | 0.011063 | 101.22 | 447.21 | 525.98
0.36 | 0.011378 | 102.48 | 454.04 | 536.67
0.37 | 0.011724 | 103.5 | 460.54 | 546.85
0.38 | 0.012075 | 104.7 | 466.94 | 557.21
0.39 | 0.012447 | 105.91 | 473.05 | 567.1
0.4 | 0.012838 | 107.05 | 478.81 | 575.8
0.41 | 0.013237 | 108.29 | 484.18 | 585.5
0.42 | 0.013644 | 109.41 | 489.54 | 594.3
0.43 | 0.014065 | 110.52 | 494.73 | 603.1
0.44 | 0.014541 | 111.69 | 499.65 | 611
0.45 | 0.015012 | 112.89 | 504.19 | 619
0.46 | 0.015518 | 113.93 | 508.73 | 626.8
0.47 | 0.016069 | 115.2 | 513.24 | 633.7
0.48 | 0.016596 | 116.43 | 517.48 | 640.7
0.49 | 0.017158 | 117.6 | 521.47 | 647.6
0.5 | 0.017771 | 118.84 | 525.5 | 654.2
0.51 | 0.018474 | 119.96 | 529.48 | 660.3
0.52 | 0.019167 | 121.26 | 533.22 | 666.1
0.53 | 0.019876 | 122.48 | 536.79 | 671.7
0.54 | 0.020588 | 123.82 | 540.27 | 677.2
0.55 | 0.021448 | 125.08 | 543.83 | 682.2
0.56 | 0.022252 | 126.29 | 547.22 | 686.8
0.57 | 0.023174 | 127.68 | 550.37 | 691.6
0.58 | 0.024011 | 129.02 | 553.53 | 696.2
0.59 | 0.02496 | 130.35 | 556.54 | 700
0.6 | 0.025937 | 131.6 | 559.58 | 703.7
0.61 | 0.026865 | 133.02 | 562.42 | 707.2
0.62 | 0.027935 | 134.22 | 565.11 | 710.8
0.63 | 0.029046 | 135.75 | 567.9 | 714.1
0.64 | 0.030191 | 137.07 | 570.3 | 717
0.65 | 0.03119 | 138.32 | 572.8 | 719.6
0.66 | 0.032406 | 139.79 | 575 | 722
0.67 | 0.033478 | 141.18 | 577.6 | 724.5
0.68 | 0.034713 | 142.5 | 579.8 | 726.5
0.69 | 0.03597 | 144.05 | 581.8 | 728.7
0.7 | 0.037365 | 145.22 | 583.7 | 730.3
0.71 | 0.038556 | 146.61 | 585.5 | 732.2
0.72 | 0.039861 | 148.03 | 587.8 | 733.7
0.73 | 0.041361 | 149.43 | 589.4 | 735.1
0.74 | 0.042736 | 150.81 | 591.1 | 736.7
0.75 | 0.044154 | 152.16 | 592.8 | 738.1
0.76 | 0.045538 | 153.53 | 594.6 | 739.1
0.77 | 0.04702 | 154.87 | 596 | 739.9
0.78 | 0.048632 | 156.41 | 597.6 | 741.1
0.79 | 0.050093 | 157.59 | 599.2 | 741.9
0.8 | 0.051736 | 159.11 | 600.7 | 742.7
0.81 | 0.053293 | 160.54 | 601.9 | 743.7
0.82 | 0.055115 | 161.84 | 603.3 | 744.3
0.83 | 0.056611 | 163.43 | 604.6 | 744.9
0.84 | 0.05844 | 164.61 | 606 | 745.7
0.85 | 0.0602 | 166.21 | 607.1 | 746.1
0.86 | 0.06205 | 167.64 | 608.5 | 746.9
0.87 | 0.06399 | 169.11 | 609.4 | 747.1
0.88 | 0.06547 | 170.56 | 610.6 | 747.6
0.89 | 0.06762 | 171.92 | 611.8 | 748.2
0.9 | 0.06962 | 173.39 | 613.1 | 748.7
0.91 | 0.07158 | 175.01 | 613.9 | 749.1
0.92 | 0.07332 | 176.49 | 615 | 749.3
0.93 | 0.07519 | 177.75 | 616.3 | 749.8
0.94 | 0.07756 | 179.42 | 617.1 | 750
0.95 | 0.07993 | 180.95 | 618.3 | 750.3
0.96 | 0.08125 | 182.41 | 619.4 | 750.8
0.97 | 0.08364 | 183.94 | 620.4 | 751.1
0.98 | 0.08582 | 185.31 | 621.4 | 751.3
0.99 | 0.08827 | 186.9 | 622.6 | 751.6
1 | 0.09054 | 188.45 | 623.4 | 752.1