## I-V Characteristic (mA-mm)
VDS (V) | VGS = -0.300 V | VGS = 0.100 V | VGS = 0.500 V | VGS = 0.900 V
0 | -1.834e-05 | -0.5351 | -1.042 | -5.267
0.01 | 0.0012124 | 8.089 | 15.582 | 12.699
0.02 | 0.0021222 | 16.083 | 32.313 | 30.418
0.03 | 0.002813 | 23.65 | 48.651 | 48.36
0.04 | 0.0033519 | 30.674 | 64.96 | 65.92
0.05 | 0.0037762 | 37.027 | 81.41 | 83.79
0.06 | 0.004129 | 42.76 | 97.48 | 101.3
0.07 | 0.0044132 | 48.097 | 113.34 | 118.64
0.08 | 0.0046848 | 52.793 | 129.25 | 135.77
0.09 | 0.0049133 | 56.984 | 145.16 | 153.24
0.1 | 0.0051481 | 60.51 | 160.21 | 170.16
0.11 | 0.0053527 | 63.92 | 175.51 | 186.97
0.12 | 0.0055604 | 66.84 | 190.72 | 203.83
0.13 | 0.005691 | 69.51 | 205.26 | 220.47
0.14 | 0.005914 | 71.89 | 219.84 | 236.74
0.15 | 0.006133 | 73.93 | 234.12 | 252.79
0.16 | 0.006355 | 75.8 | 248.12 | 268.96
0.17 | 0.006574 | 77.52 | 261.55 | 284.61
0.18 | 0.006774 | 79.04 | 274.72 | 299.81
0.19 | 0.007033 | 80.57 | 288.2 | 315.71
0.2 | 0.007286 | 81.82 | 300.75 | 330.69
0.21 | 0.007524 | 83.14 | 312.92 | 345.3
0.22 | 0.007756 | 84.34 | 324.94 | 359.92
0.23 | 0.008038 | 85.68 | 336.87 | 374.48
0.24 | 0.008283 | 86.97 | 347.82 | 388.66
0.25 | 0.008556 | 88.32 | 358.59 | 402.3
0.26 | 0.008844 | 89.73 | 369.27 | 415.95
0.27 | 0.009124 | 91.22 | 379.31 | 429.45
0.28 | 0.009423 | 92.69 | 389.04 | 442.45
0.29 | 0.009696 | 94.01 | 398.35 | 455.08
0.3 | 0.010045 | 95.49 | 407.44 | 467.75
0.31 | 0.010352 | 96.83 | 416.01 | 480.04
0.32 | 0.010689 | 98.11 | 424.11 | 491.7
0.33 | 0.010998 | 99.5 | 432.33 | 503.59
0.34 | 0.011325 | 100.6 | 439.86 | 514.93
0.35 | 0.011665 | 101.88 | 447.02 | 525.91
0.36 | 0.012009 | 103.05 | 453.93 | 536.63
0.37 | 0.012394 | 104.23 | 460.63 | 546.87
0.38 | 0.012781 | 105.45 | 467.01 | 557.25
0.39 | 0.01319 | 106.55 | 472.95 | 566.91
0.4 | 0.013535 | 107.75 | 478.69 | 576.4
0.41 | 0.014009 | 108.95 | 484.23 | 585.4
0.42 | 0.014432 | 110.05 | 489.58 | 594.2
0.43 | 0.014918 | 111.16 | 494.68 | 603
0.44 | 0.015384 | 112.32 | 499.62 | 611
0.45 | 0.015876 | 113.54 | 504.33 | 618.8
0.46 | 0.016358 | 114.67 | 508.91 | 626.5
0.47 | 0.016892 | 115.95 | 513.24 | 633.9
0.48 | 0.017516 | 116.93 | 517.49 | 640.9
0.49 | 0.018095 | 118.29 | 521.6 | 647.3
0.5 | 0.018747 | 119.44 | 525.71 | 653.8
0.51 | 0.019386 | 120.78 | 529.59 | 660.1
0.52 | 0.020214 | 122.02 | 533.4 | 666.1
0.53 | 0.020885 | 123.12 | 537 | 671.5
0.54 | 0.021749 | 124.46 | 540.6 | 677
0.55 | 0.022602 | 125.79 | 544.07 | 682
0.56 | 0.023481 | 127.09 | 547.39 | 687
0.57 | 0.024338 | 128.38 | 550.61 | 691.6
0.58 | 0.025301 | 129.67 | 553.78 | 695.8
0.59 | 0.026344 | 130.97 | 556.88 | 699.8
0.6 | 0.027333 | 132.4 | 559.83 | 703.8
0.61 | 0.028419 | 133.68 | 562.63 | 707.2
0.62 | 0.029457 | 134.97 | 565.43 | 710.6
0.63 | 0.030695 | 136.35 | 568.15 | 714
0.64 | 0.031736 | 137.85 | 570.5 | 716.8
0.65 | 0.032893 | 139.16 | 573.2 | 719.6
0.66 | 0.034119 | 140.63 | 575.4 | 722.1
0.67 | 0.035379 | 141.82 | 577.8 | 724.5
0.68 | 0.036741 | 143.35 | 579.8 | 726.7
0.69 | 0.03787 | 144.62 | 582.1 | 728.7
0.7 | 0.039304 | 146.09 | 584.4 | 730.6
0.71 | 0.040753 | 147.49 | 586.2 | 732.2
0.72 | 0.042121 | 148.78 | 588 | 734.1
0.73 | 0.043515 | 150.2 | 590.1 | 735.2
0.74 | 0.045045 | 151.6 | 591.7 | 736.7
0.75 | 0.046471 | 152.94 | 593.4 | 738.1
0.76 | 0.048016 | 154.26 | 595 | 739.3
0.77 | 0.049605 | 155.66 | 596.5 | 740.5
0.78 | 0.051198 | 157.13 | 597.9 | 741.1
0.79 | 0.052874 | 158.57 | 599.4 | 742.3
0.8 | 0.054304 | 160 | 601 | 743.1
0.81 | 0.056246 | 161.19 | 602.6 | 743.7
0.82 | 0.05818 | 162.7 | 603.8 | 744.7
0.83 | 0.05992 | 164.13 | 604.7 | 745.1
0.84 | 0.06176 | 165.61 | 606.4 | 746.1
0.85 | 0.06307 | 167.08 | 607.6 | 746.6
0.86 | 0.06536 | 168.37 | 608.8 | 747.3
0.87 | 0.06718 | 169.9 | 610 | 747.5
0.88 | 0.0686 | 171.34 | 611.1 | 748.2
0.89 | 0.07079 | 172.84 | 612.2 | 748.5
0.9 | 0.07313 | 174.31 | 613.6 | 749.1
0.91 | 0.07502 | 175.84 | 614.3 | 749.5
0.92 | 0.07736 | 177.32 | 615.9 | 750
0.93 | 0.0792 | 178.82 | 616.6 | 750.4
0.94 | 0.08153 | 180.4 | 617.8 | 750.5
0.95 | 0.08372 | 181.76 | 619.1 | 751
0.96 | 0.08617 | 183.39 | 619.9 | 751.1
0.97 | 0.08825 | 184.91 | 620.7 | 751.5
0.98 | 0.0907 | 186.4 | 622 | 751.6
0.99 | 0.09297 | 187.98 | 623.2 | 752.3
1 | 0.09528 | 189.37 | 624.2 | 752.7