## I-V Characteristic (mA-mm)
VDS (V) | VGS = -0.300 V | VGS = 0.100 V | VGS = 0.500 V | VGS = 0.900 V
0 | -1.877e-05 | -0.5474 | -1.0335 | -5.305
0.01 | 0.001188 | 8.104 | 15.891 | 12.924
0.02 | 0.0020727 | 16.204 | 32.418 | 31.13
0.03 | 0.002746 | 23.782 | 49.215 | 48.875
0.04 | 0.0032674 | 30.683 | 65.44 | 66.92
0.05 | 0.0036799 | 37.121 | 82.34 | 84.54
0.06 | 0.004023 | 42.924 | 98.7 | 102.69
0.07 | 0.00431 | 48.113 | 114.5 | 120.35
0.08 | 0.004554 | 52.847 | 130.46 | 137.47
0.09 | 0.0047886 | 56.87 | 146.73 | 155.07
0.1 | 0.0050072 | 60.75 | 162.06 | 172.38
0.11 | 0.0052072 | 64.05 | 177.3 | 189.45
0.12 | 0.0054292 | 66.96 | 192.72 | 205.97
0.13 | 0.005606 | 69.5 | 207.77 | 222.82
0.14 | 0.005735 | 71.91 | 222.18 | 239.81
0.15 | 0.005946 | 73.95 | 236.46 | 255.65
0.16 | 0.006179 | 75.78 | 250.8 | 271.75
0.17 | 0.006403 | 77.4 | 264.3 | 288.01
0.18 | 0.006632 | 78.94 | 277.38 | 303.26
0.19 | 0.006846 | 80.36 | 291.13 | 318.84
0.2 | 0.007073 | 81.55 | 303.89 | 334.37
0.21 | 0.007315 | 82.96 | 315.87 | 349.33
0.22 | 0.007544 | 84.18 | 327.96 | 363.56
0.23 | 0.007806 | 85.43 | 339.99 | 378.46
0.24 | 0.008065 | 86.87 | 351.18 | 392.86
0.25 | 0.00834 | 88.09 | 361.79 | 406.61
0.26 | 0.008564 | 89.58 | 372.63 | 420.12
0.27 | 0.008859 | 91.02 | 382.75 | 433.93
0.28 | 0.009151 | 92.52 | 392.24 | 447.13
0.29 | 0.00946 | 93.86 | 401.75 | 459.59
0.3 | 0.00973 | 95.24 | 410.91 | 472.2
0.31 | 0.010034 | 96.61 | 419.33 | 484.87
0.32 | 0.010329 | 97.95 | 427.61 | 496.44
0.33 | 0.010653 | 99.23 | 435.8 | 508.18
0.34 | 0.010982 | 100.35 | 443.38 | 519.64
0.35 | 0.011322 | 101.63 | 450.4 | 530.87
0.36 | 0.011691 | 102.86 | 457.43 | 541.55
0.37 | 0.012012 | 104.06 | 464.05 | 551.74
0.38 | 0.012406 | 105.33 | 470.53 | 562.03
0.39 | 0.012758 | 106.33 | 476.45 | 572
0.4 | 0.013201 | 107.53 | 482.18 | 581.6
0.41 | 0.013569 | 108.77 | 487.81 | 590.4
0.42 | 0.013978 | 109.89 | 493.22 | 599.2
0.43 | 0.014422 | 111.02 | 498.2 | 607.8
0.44 | 0.014831 | 112.2 | 503.11 | 616.3
0.45 | 0.015319 | 113.44 | 507.93 | 623.5
0.46 | 0.015839 | 114.59 | 512.64 | 631.3
0.47 | 0.016396 | 115.82 | 516.96 | 638.7
0.48 | 0.016945 | 116.83 | 521.19 | 645.4
0.49 | 0.017571 | 118.19 | 525.38 | 652.1
0.5 | 0.01815 | 119.41 | 529.51 | 658.5
0.51 | 0.018827 | 120.72 | 533.45 | 664.7
0.52 | 0.019512 | 122 | 537.11 | 670.8
0.53 | 0.020359 | 123.11 | 540.83 | 676
0.54 | 0.021082 | 124.4 | 544.46 | 681.2
0.55 | 0.021792 | 125.72 | 547.94 | 686.6
0.56 | 0.022767 | 127.04 | 551.29 | 691.4
0.57 | 0.023603 | 128.45 | 554.51 | 695.5
0.58 | 0.024547 | 129.61 | 557.76 | 699.8
0.59 | 0.025441 | 131.02 | 560.81 | 703.7
0.6 | 0.02651 | 132.41 | 563.73 | 707.7
0.61 | 0.027477 | 133.88 | 566.53 | 711.2
0.62 | 0.028538 | 135.12 | 569.46 | 714.4
0.63 | 0.029617 | 136.43 | 571.9 | 717.6
0.64 | 0.030688 | 137.87 | 574.5 | 720.5
0.65 | 0.031918 | 139.35 | 576.9 | 722.9
0.66 | 0.032985 | 140.71 | 579.1 | 725.5
0.67 | 0.034328 | 141.92 | 581.6 | 727.7
0.68 | 0.035509 | 143.44 | 583.8 | 729.9
0.69 | 0.036746 | 144.85 | 586.1 | 731.9
0.7 | 0.037979 | 146.23 | 588.2 | 733.5
0.71 | 0.039539 | 147.77 | 590.1 | 735.4
0.72 | 0.040749 | 148.99 | 591.8 | 736.7
0.73 | 0.042037 | 150.49 | 594 | 738.3
0.74 | 0.043515 | 151.8 | 595.8 | 739.5
0.75 | 0.044946 | 153.2 | 597.3 | 741.1
0.76 | 0.046457 | 154.65 | 599 | 741.8
0.77 | 0.047674 | 155.96 | 600.7 | 742.7
0.78 | 0.049408 | 157.35 | 601.9 | 744.1
0.79 | 0.051008 | 158.79 | 603.4 | 744.7
0.8 | 0.052818 | 160.28 | 604.7 | 745.2
0.81 | 0.054402 | 161.58 | 606.2 | 746.3
0.82 | 0.055954 | 163.11 | 607.6 | 747.1
0.83 | 0.05801 | 164.45 | 609 | 747.5
0.84 | 0.05946 | 165.89 | 610.3 | 748.2
0.85 | 0.06118 | 167.5 | 611.5 | 748.7
0.86 | 0.06305 | 168.74 | 612.7 | 749.1
0.87 | 0.06505 | 170.36 | 613.8 | 749.7
0.88 | 0.06679 | 171.78 | 615.2 | 750.3
0.89 | 0.06854 | 173.24 | 616.2 | 750.8
0.9 | 0.07047 | 174.82 | 617.4 | 751.1
0.91 | 0.07277 | 176.21 | 618.6 | 751.5
0.92 | 0.07475 | 177.83 | 619.4 | 751.9
0.93 | 0.07605 | 179.3 | 620.6 | 752.1
0.94 | 0.07872 | 180.82 | 621.8 | 752.3
0.95 | 0.08095 | 182.16 | 622.8 | 752.7
0.96 | 0.08302 | 183.78 | 623.8 | 753.1
0.97 | 0.08539 | 185.35 | 624.9 | 753.5
0.98 | 0.08726 | 186.85 | 625.9 | 753.8
0.99 | 0.08999 | 188.49 | 626.9 | 754
1 | 0.09224 | 189.78 | 628.1 | 754.3