## I-V Characteristic (mA-mm)
VDS (V) | VGS = -0.300 V | VGS = 0.100 V | VGS = 0.500 V | VGS = 0.900 V
0 | -1.9918e-05 | -0.6092 | -0.8114 | -5.012
0.01 | 0.0011698 | 8.18 | 15.867 | 13.211
0.02 | 0.0020521 | 16.23 | 32.785 | 31.339
0.03 | 0.0027226 | 23.701 | 49.641 | 49.508
0.04 | 0.0032399 | 30.771 | 66.26 | 67.75
0.05 | 0.0036492 | 37.196 | 83.07 | 85.66
0.06 | 0.0039775 | 42.908 | 99.59 | 103.7
0.07 | 0.0042872 | 48.181 | 115.85 | 121.88
0.08 | 0.0045349 | 52.893 | 131.81 | 138.93
0.09 | 0.0047577 | 56.98 | 148.05 | 156.65
0.1 | 0.0049614 | 60.71 | 163.58 | 174.23
0.11 | 0.0051596 | 63.94 | 179.12 | 191.36
0.12 | 0.0053665 | 66.93 | 194.49 | 208.41
0.13 | 0.0055449 | 69.47 | 209.62 | 225.5
0.14 | 0.005721 | 71.81 | 224.02 | 241.94
0.15 | 0.005927 | 73.77 | 238.69 | 258.28
0.16 | 0.006128 | 75.64 | 253.2 | 275
0.17 | 0.006321 | 77.23 | 266.68 | 290.96
0.18 | 0.006549 | 78.7 | 279.95 | 306.37
0.19 | 0.006764 | 80.15 | 293.53 | 322.16
0.2 | 0.007002 | 81.43 | 306.27 | 337.72
0.21 | 0.00723 | 82.68 | 318.57 | 352.9
0.22 | 0.007464 | 83.84 | 330.67 | 367.33
0.23 | 0.007712 | 85.17 | 342.67 | 382.21
0.24 | 0.007943 | 86.45 | 353.82 | 396.59
0.25 | 0.008237 | 87.82 | 364.61 | 410.24
0.26 | 0.008478 | 89.29 | 375.37 | 424.28
0.27 | 0.008748 | 90.6 | 385.59 | 438
0.28 | 0.008991 | 92.14 | 395.05 | 450.9
0.29 | 0.009292 | 93.46 | 404.59 | 463.7
0.3 | 0.009577 | 94.97 | 413.76 | 476.73
0.31 | 0.009893 | 96.33 | 422.22 | 489.1
0.32 | 0.010165 | 97.57 | 430.38 | 500.77
0.33 | 0.010505 | 98.91 | 438.48 | 512.6
0.34 | 0.010823 | 100.18 | 446.19 | 524.26
0.35 | 0.011107 | 101.42 | 453.35 | 535.43
0.36 | 0.011477 | 102.5 | 460.2 | 545.99
0.37 | 0.011847 | 103.72 | 466.93 | 556.39
0.38 | 0.012231 | 105.08 | 473.33 | 566.7
0.39 | 0.012538 | 106.15 | 479.31 | 575.8
0.4 | 0.012907 | 107.37 | 485.07 | 585.5
0.41 | 0.013339 | 108.35 | 490.72 | 595.2
0.42 | 0.013713 | 109.65 | 496.19 | 603.8
0.43 | 0.014123 | 110.86 | 501.27 | 612.4
0.44 | 0.014574 | 112.03 | 506.22 | 620.4
0.45 | 0.015078 | 113.32 | 511.07 | 628.7
0.46 | 0.015484 | 114.36 | 515.83 | 636.1
0.47 | 0.016101 | 115.67 | 520.26 | 643
0.48 | 0.016585 | 116.89 | 524.54 | 649.9
0.49 | 0.017232 | 118.15 | 528.73 | 656.6
0.5 | 0.01778 | 119.27 | 532.99 | 663.3
0.51 | 0.018489 | 120.56 | 536.94 | 669.1
0.52 | 0.019106 | 121.88 | 540.77 | 674.8
0.53 | 0.019821 | 123.18 | 544.51 | 680.4
0.54 | 0.020591 | 124.5 | 548.15 | 685.6
0.55 | 0.02143 | 125.71 | 551.69 | 690.7
0.56 | 0.02222 | 127.17 | 555.04 | 695.2
0.57 | 0.023054 | 128.45 | 558.39 | 699.7
0.58 | 0.024059 | 129.89 | 561.58 | 703.7
0.59 | 0.024956 | 131.34 | 564.7 | 708
0.6 | 0.025883 | 132.6 | 567.61 | 711.6
0.61 | 0.026912 | 134.08 | 570.3 | 714.9
0.62 | 0.02793 | 135.45 | 573.2 | 718.5
0.63 | 0.028971 | 136.87 | 575.8 | 721.4
0.64 | 0.03 | 138.33 | 578.2 | 724.2
0.65 | 0.031168 | 139.75 | 581 | 726.7
0.66 | 0.0323 | 141.14 | 583.4 | 729.1
0.67 | 0.033576 | 142.5 | 585.5 | 731.5
0.68 | 0.034711 | 143.99 | 588 | 733.5
0.69 | 0.036049 | 145.28 | 590.4 | 735.1
0.7 | 0.037288 | 146.75 | 592 | 737
0.71 | 0.038488 | 148.25 | 594 | 738.6
0.72 | 0.039826 | 149.55 | 595.8 | 739.9
0.73 | 0.041196 | 151.1 | 597.8 | 741.5
0.74 | 0.042568 | 152.36 | 599.6 | 742.7
0.75 | 0.043919 | 153.85 | 601.4 | 744.1
0.76 | 0.04554 | 155.37 | 603 | 744.7
0.77 | 0.046984 | 156.67 | 604.4 | 745.9
0.78 | 0.048423 | 158.18 | 605.8 | 746.7
0.79 | 0.050002 | 159.48 | 607.4 | 747.5
0.8 | 0.05163 | 160.98 | 608.9 | 748.3
0.81 | 0.053023 | 162.46 | 610.3 | 749.1
0.82 | 0.054755 | 163.95 | 611.7 | 749.6
0.83 | 0.05644 | 165.29 | 613.1 | 750.4
0.84 | 0.05831 | 166.84 | 614.1 | 750.7
0.85 | 0.06009 | 168.37 | 615.4 | 751.3
0.86 | 0.06156 | 169.8 | 616.8 | 751.6
0.87 | 0.06319 | 171.32 | 617.8 | 752.4
0.88 | 0.06511 | 172.68 | 619 | 752.7
0.89 | 0.06714 | 174.29 | 619.9 | 753.1
0.9 | 0.069 | 175.83 | 621.4 | 753.6
0.91 | 0.07069 | 177.35 | 622.7 | 753.8
0.92 | 0.07307 | 178.9 | 623.4 | 754.3
0.93 | 0.07521 | 180.3 | 624.5 | 754.5
0.94 | 0.07697 | 181.92 | 625.7 | 754.7
0.95 | 0.07872 | 183.5 | 626.8 | 755.2
0.96 | 0.08122 | 185.07 | 627.7 | 755.5
0.97 | 0.08374 | 186.63 | 628.9 | 755.6
0.98 | 0.08558 | 188.07 | 629.7 | 755.9
0.99 | 0.08826 | 189.62 | 630.7 | 755.9
1 | 0.08965 | 191.17 | 631.9 | 756.3