## I-V Characteristic (mA-mm)
VDS (V) | VGS = -0.300 V | VGS = 0.100 V | VGS = 0.500 V | VGS = 0.900 V
0 | -1.1849e-05 | -0.5508 | -1.2007 | -5.4
0.01 | 0.0010976 | 8.228 | 16.149 | 13.291
0.02 | 0.0019219 | 16.194 | 33.239 | 31.603
0.03 | 0.00255 | 23.637 | 50.112 | 49.943
0.04 | 0.0030298 | 30.686 | 67.26 | 68.24
0.05 | 0.0034144 | 36.981 | 83.71 | 86.41
0.06 | 0.0037231 | 42.69 | 100.15 | 104.79
0.07 | 0.0039843 | 47.914 | 117.17 | 122.86
0.08 | 0.0042268 | 52.556 | 133.28 | 140.33
0.09 | 0.0044362 | 56.654 | 149.06 | 158.35
0.1 | 0.0046321 | 60.13 | 165.13 | 175.89
0.11 | 0.0048264 | 63.36 | 181.1 | 193.04
0.12 | 0.0050117 | 66.22 | 196.25 | 210.5
0.13 | 0.0051993 | 68.78 | 211.24 | 227.73
0.14 | 0.0053695 | 71.05 | 226.41 | 244.26
0.15 | 0.005562 | 73.06 | 240.95 | 260.77
0.16 | 0.005709 | 74.86 | 254.74 | 277.22
0.17 | 0.005907 | 76.49 | 269.15 | 293.69
0.18 | 0.006098 | 77.97 | 282.62 | 309.08
0.19 | 0.00632 | 79.37 | 295.67 | 325.07
0.2 | 0.00653 | 80.66 | 308.59 | 340.79
0.21 | 0.006737 | 81.9 | 321.38 | 355.54
0.22 | 0.00694 | 83.03 | 333.5 | 370.54
0.23 | 0.007182 | 84.38 | 345.02 | 385.56
0.24 | 0.007402 | 85.63 | 356.53 | 399.7
0.25 | 0.007649 | 86.89 | 367.6 | 413.61
0.26 | 0.007888 | 88.3 | 377.98 | 427.75
0.27 | 0.00815 | 89.61 | 388.07 | 441.44
0.28 | 0.008406 | 91.13 | 398.07 | 454.45
0.29 | 0.008633 | 92.48 | 407.44 | 467.33
0.3 | 0.008932 | 93.96 | 416.2 | 480.17
0.31 | 0.009201 | 95.37 | 425.13 | 492.79
0.32 | 0.009491 | 96.52 | 433.42 | 504.43
0.33 | 0.009789 | 97.88 | 441.27 | 516.26
0.34 | 0.010086 | 99.11 | 448.71 | 527.91
0.35 | 0.010368 | 100.34 | 455.96 | 538.79
0.36 | 0.010693 | 101.56 | 463.13 | 549.57
0.37 | 0.011002 | 102.74 | 469.63 | 559.94
0.38 | 0.01133 | 103.88 | 475.8 | 570.3
0.39 | 0.011689 | 105.11 | 481.9 | 580
0.4 | 0.012034 | 106.21 | 487.91 | 589.4
0.41 | 0.012429 | 107.35 | 493.47 | 598.1
0.42 | 0.012792 | 108.55 | 498.72 | 607.2
0.43 | 0.013215 | 109.78 | 503.84 | 615.8
0.44 | 0.013615 | 110.88 | 509.02 | 623.8
0.45 | 0.01405 | 112.2 | 513.82 | 631.3
0.46 | 0.014474 | 113.24 | 518.35 | 638.9
0.47 | 0.014967 | 114.49 | 522.86 | 646.7
0.48 | 0.015482 | 115.68 | 527.38 | 653.3
0.49 | 0.016018 | 116.92 | 531.65 | 659.4
0.5 | 0.016568 | 118.23 | 535.61 | 665.9
0.51 | 0.017172 | 119.44 | 539.58 | 671.7
0.52 | 0.017827 | 120.77 | 543.53 | 677.6
0.53 | 0.018516 | 122.03 | 547.37 | 682.8
0.54 | 0.019239 | 123.45 | 550.93 | 687.7
0.55 | 0.019943 | 124.66 | 554.33 | 693
0.56 | 0.020733 | 126 | 557.85 | 697.3
0.57 | 0.021529 | 127.33 | 561.15 | 701.8
0.58 | 0.022283 | 128.81 | 564.35 | 705.9
0.59 | 0.02318 | 130.21 | 567.25 | 709.8
0.6 | 0.02407 | 131.44 | 570.1 | 713.3
0.61 | 0.025049 | 132.95 | 572.8 | 716.8
0.62 | 0.025865 | 134.29 | 575.8 | 719.7
0.63 | 0.026948 | 135.75 | 578.6 | 722.8
0.64 | 0.027889 | 137.24 | 581.2 | 725.5
0.65 | 0.02895 | 138.52 | 583.4 | 728.3
0.66 | 0.03003 | 140.05 | 585.8 | 730.3
0.67 | 0.031144 | 141.42 | 588.2 | 732.5
0.68 | 0.032128 | 142.94 | 590.6 | 734.7
0.69 | 0.033294 | 144.22 | 592.6 | 736.3
0.7 | 0.034471 | 145.68 | 594.3 | 738.1
0.71 | 0.035584 | 147.07 | 596.6 | 739.5
0.72 | 0.036921 | 148.44 | 598.3 | 740.9
0.73 | 0.038147 | 149.9 | 600.5 | 742
0.74 | 0.03929 | 151.28 | 602.2 | 743.7
0.75 | 0.040681 | 152.73 | 603.8 | 744.3
0.76 | 0.042025 | 154.17 | 605.5 | 745.5
0.77 | 0.043471 | 155.56 | 607 | 746.3
0.78 | 0.044683 | 157.05 | 608.6 | 747.5
0.79 | 0.046267 | 158.39 | 610 | 747.6
0.8 | 0.047389 | 159.87 | 611.1 | 748.9
0.81 | 0.049036 | 161.3 | 612.7 | 749.3
0.82 | 0.050616 | 162.77 | 614.2 | 750
0.83 | 0.052319 | 164.17 | 615.4 | 750.6
0.84 | 0.053681 | 165.65 | 616.7 | 751.1
0.85 | 0.055382 | 167.16 | 617.9 | 751.5
0.86 | 0.056892 | 168.54 | 619.1 | 752.2
0.87 | 0.05856 | 170.03 | 620.4 | 752.3
0.88 | 0.0602 | 171.51 | 621.4 | 753
0.89 | 0.06205 | 173.12 | 622.7 | 753.4
0.9 | 0.06359 | 174.63 | 623.8 | 753.6
0.91 | 0.0652 | 176.19 | 624.7 | 754
0.92 | 0.06748 | 177.64 | 626.1 | 754.1
0.93 | 0.06924 | 179.03 | 626.9 | 754.5
0.94 | 0.07099 | 180.68 | 628.1 | 754.8
0.95 | 0.07325 | 182.22 | 629.1 | 754.8
0.96 | 0.07473 | 183.76 | 630 | 755.5
0.97 | 0.07699 | 185.33 | 631.1 | 755.9
0.98 | 0.07874 | 186.73 | 632.4 | 755.9
0.99 | 0.08112 | 188.29 | 633 | 756.1
1 | 0.08308 | 189.88 | 634.3 | 756.3