## I-V Characteristic (mA-mm)
VDS (V) | VGS = -0.300 V | VGS = 0.100 V | VGS = 0.500 V | VGS = 0.900 V
0 | 1.1589e-05 | -0.5042 | -1.0438 | -5.679
0.01 | 0.0009518 | 7.804 | 15.847 | 12.589
0.02 | 0.0016474 | 15.454 | 32.219 | 30.166
0.03 | 0.0021735 | 22.859 | 48.519 | 48.042
0.04 | 0.0025774 | 29.482 | 65.3 | 65.67
0.05 | 0.0028943 | 35.436 | 81.25 | 83.65
0.06 | 0.0031564 | 40.982 | 97.02 | 101.08
0.07 | 0.0033739 | 46.012 | 113.48 | 118
0.08 | 0.0035705 | 50.375 | 129.5 | 135.93
0.09 | 0.0037405 | 54.287 | 144.47 | 152.9
0.1 | 0.0039056 | 57.73 | 159.86 | 169.4
0.11 | 0.0040724 | 60.88 | 175.59 | 186.63
0.12 | 0.0042295 | 63.72 | 189.98 | 203.55
0.13 | 0.0043946 | 66.22 | 204.83 | 219.79
0.14 | 0.0045338 | 68.29 | 219.48 | 235.76
0.15 | 0.0046904 | 70.37 | 233.7 | 252.44
0.16 | 0.0048558 | 72.15 | 247.17 | 268.4
0.17 | 0.0049969 | 73.71 | 261.08 | 283.81
0.18 | 0.0051752 | 75.22 | 274.44 | 299.28
0.19 | 0.0053494 | 76.6 | 287.09 | 315.03
0.2 | 0.005529 | 77.88 | 299.8 | 329.81
0.21 | 0.005646 | 79.09 | 312.36 | 344.15
0.22 | 0.005847 | 80.41 | 324.14 | 359.42
0.23 | 0.006048 | 81.64 | 335.45 | 373.72
0.24 | 0.006235 | 82.94 | 346.91 | 387.28
0.25 | 0.006425 | 84.35 | 357.68 | 401.31
0.26 | 0.006656 | 85.75 | 367.79 | 415
0.27 | 0.00687 | 87.21 | 378.09 | 428.26
0.28 | 0.007095 | 88.62 | 387.89 | 440.92
0.29 | 0.007302 | 90.04 | 397.05 | 453.89
0.3 | 0.007544 | 91.36 | 405.77 | 466.27
0.31 | 0.007771 | 92.64 | 414.59 | 478.31
0.32 | 0.007994 | 93.92 | 422.93 | 490.09
0.33 | 0.008256 | 95.08 | 430.68 | 501.99
0.34 | 0.008524 | 96.23 | 438.07 | 513.01
0.35 | 0.008775 | 97.45 | 445.38 | 523.61
0.36 | 0.009018 | 98.61 | 452.5 | 534.7
0.37 | 0.009314 | 99.7 | 458.83 | 544.97
0.38 | 0.009594 | 100.76 | 464.96 | 554.92
0.39 | 0.009907 | 101.94 | 470.97 | 564.36
0.4 | 0.010195 | 103.04 | 476.82 | 573.4
0.41 | 0.010514 | 104.14 | 482.19 | 582.8
0.42 | 0.010853 | 105.18 | 487.2 | 591.4
0.43 | 0.011163 | 106.25 | 492.2 | 599.9
0.44 | 0.01156 | 107.42 | 497.08 | 607.4
0.45 | 0.011957 | 108.56 | 501.54 | 615.6
0.46 | 0.012369 | 109.78 | 505.74 | 623.4
0.47 | 0.012747 | 110.68 | 509.98 | 630.1
0.48 | 0.013216 | 111.94 | 514.13 | 636.9
0.49 | 0.013673 | 113 | 518.01 | 643.7
0.5 | 0.014174 | 114.16 | 521.61 | 650
0.51 | 0.014678 | 115.33 | 525.28 | 655.8
0.52 | 0.015227 | 116.39 | 528.98 | 661.7
0.53 | 0.015798 | 117.64 | 532.4 | 667
0.54 | 0.016334 | 118.8 | 535.66 | 672.5
0.55 | 0.017041 | 120.07 | 538.78 | 677.2
0.56 | 0.017684 | 121.12 | 542.1 | 681.8
0.57 | 0.018376 | 122.38 | 545.15 | 686.6
0.58 | 0.019034 | 123.59 | 548.12 | 690.7
0.59 | 0.019766 | 124.87 | 550.93 | 694.8
0.6 | 0.020505 | 126.15 | 553.69 | 698.6
0.61 | 0.02126 | 127.18 | 556.47 | 701.7
0.62 | 0.022121 | 128.55 | 559.05 | 705.3
0.63 | 0.023031 | 129.81 | 561.56 | 708.2
0.64 | 0.023809 | 131.1 | 564.08 | 711
0.65 | 0.02461 | 132.4 | 566.47 | 713.6
0.66 | 0.025505 | 133.62 | 568.79 | 716
0.67 | 0.026479 | 134.95 | 570.7 | 718.4
0.68 | 0.0274 | 136.19 | 572.8 | 720.4
0.69 | 0.028362 | 137.51 | 574.8 | 722.1
0.7 | 0.029378 | 138.67 | 576.8 | 724.1
0.71 | 0.030434 | 139.95 | 578.6 | 725.5
0.72 | 0.031337 | 141.26 | 580.6 | 727.1
0.73 | 0.032522 | 142.58 | 582.2 | 728.7
0.74 | 0.033606 | 143.82 | 584 | 729.9
0.75 | 0.034674 | 145.03 | 585.6 | 731.1
0.76 | 0.035786 | 146.41 | 587 | 731.9
0.77 | 0.036933 | 147.8 | 588.6 | 732.9
0.78 | 0.038087 | 149.09 | 590.4 | 733.9
0.79 | 0.039382 | 150.43 | 591.6 | 734.7
0.8 | 0.04051 | 151.56 | 593 | 735.5
0.81 | 0.041789 | 153.05 | 594.2 | 736.3
0.82 | 0.043112 | 154.44 | 595.6 | 736.9
0.83 | 0.044313 | 155.78 | 597.2 | 737.7
0.84 | 0.045768 | 157.11 | 598.2 | 738.3
0.85 | 0.047058 | 158.39 | 599.2 | 738.5
0.86 | 0.048521 | 159.8 | 600.7 | 739.1
0.87 | 0.049697 | 161.28 | 601.6 | 739.9
0.88 | 0.051179 | 162.67 | 602.7 | 740.1
0.89 | 0.052538 | 163.99 | 603.8 | 740.9
0.9 | 0.054197 | 165.49 | 604.7 | 741.1
0.91 | 0.055618 | 166.86 | 605.8 | 741.2
0.92 | 0.05717 | 168.33 | 607.1 | 741.5
0.93 | 0.0587 | 169.86 | 607.9 | 742.1
0.94 | 0.06041 | 171.08 | 609.2 | 742.5
0.95 | 0.06192 | 172.64 | 610.3 | 742.7
0.96 | 0.06365 | 174.11 | 611.1 | 742.9
0.97 | 0.06509 | 175.55 | 612.2 | 743.1
0.98 | 0.06672 | 177.07 | 613.5 | 743.5
0.99 | 0.06862 | 178.49 | 614.4 | 744.1
1 | 0.0702 | 179.84 | 615.4 | 744.3