## I-V Characteristic (mA-mm)
VDS (V) | VGS = -0.300 V | VGS = 0.100 V | VGS = 0.500 V | VGS = 0.900 V
0 | 1.335e-05 | -0.5215 | -1.0329 | -5.508
0.01 | 0.0009181 | 7.745 | 15.475 | 12.247
0.02 | 0.0015877 | 15.494 | 32.256 | 30.493
0.03 | 0.002092 | 22.602 | 48.531 | 48.059
0.04 | 0.0024849 | 29.235 | 65.1 | 65.98
0.05 | 0.0027867 | 35.233 | 81.31 | 83.71
0.06 | 0.0030417 | 40.68 | 97.39 | 100.95
0.07 | 0.0032479 | 45.59 | 113.24 | 118.4
0.08 | 0.0034413 | 49.979 | 128.93 | 135.57
0.09 | 0.0036062 | 53.883 | 144.87 | 153.08
0.1 | 0.0037671 | 57.28 | 160 | 169.66
0.11 | 0.003913 | 60.43 | 175.23 | 186.72
0.12 | 0.004068 | 63.07 | 190.34 | 203.66
0.13 | 0.0042158 | 65.56 | 205.03 | 219.85
0.14 | 0.0043576 | 67.79 | 219.26 | 236.13
0.15 | 0.0045096 | 69.67 | 233.64 | 252.6
0.16 | 0.0046671 | 71.45 | 247.6 | 268.38
0.17 | 0.0048134 | 73.02 | 260.84 | 283.85
0.18 | 0.0049844 | 74.52 | 274.31 | 299.64
0.19 | 0.0051399 | 75.82 | 287.42 | 315.13
0.2 | 0.0053225 | 77.08 | 299.94 | 329.98
0.21 | 0.0054786 | 78.36 | 312.02 | 344.71
0.22 | 0.0056471 | 79.52 | 323.92 | 359.41
0.23 | 0.00571 | 80.85 | 335.76 | 373.96
0.24 | 0.005918 | 82.04 | 346.62 | 387.64
0.25 | 0.006107 | 83.48 | 357.46 | 401.58
0.26 | 0.006315 | 84.91 | 368.03 | 415.28
0.27 | 0.006518 | 86.39 | 377.95 | 428.22
0.28 | 0.006722 | 87.85 | 387.52 | 441.43
0.29 | 0.006958 | 89.06 | 396.95 | 454.22
0.3 | 0.007185 | 90.5 | 405.88 | 466.47
0.31 | 0.007403 | 91.82 | 414.32 | 478.55
0.32 | 0.00764 | 93.04 | 422.62 | 490.53
0.33 | 0.007884 | 94.22 | 430.65 | 502.2
0.34 | 0.00813 | 95.36 | 438.06 | 513.27
0.35 | 0.008392 | 96.51 | 445.11 | 524.01
0.36 | 0.00864 | 97.67 | 452.02 | 534.81
0.37 | 0.008909 | 98.79 | 458.61 | 545.34
0.38 | 0.009189 | 99.81 | 464.9 | 555.15
0.39 | 0.00944 | 100.98 | 470.72 | 564.62
0.4 | 0.009724 | 102.1 | 476.35 | 574
0.41 | 0.010054 | 103.18 | 481.8 | 583
0.42 | 0.010396 | 104.39 | 486.99 | 591.8
0.43 | 0.0107 | 105.33 | 491.82 | 600
0.44 | 0.011053 | 106.51 | 496.52 | 607.9
0.45 | 0.011427 | 107.65 | 501.09 | 615.8
0.46 | 0.011817 | 108.69 | 505.43 | 623.4
0.47 | 0.012201 | 109.91 | 509.57 | 630.7
0.48 | 0.012617 | 110.88 | 513.52 | 637.1
0.49 | 0.013072 | 112.06 | 517.45 | 644
0.5 | 0.01351 | 113.21 | 521.27 | 650.3
0.51 | 0.01404 | 114.32 | 524.82 | 656.3
0.52 | 0.014557 | 115.4 | 528.31 | 661.8
0.53 | 0.015174 | 116.63 | 531.78 | 667.6
0.54 | 0.015671 | 117.81 | 535.15 | 672.6
0.55 | 0.016264 | 118.99 | 538.44 | 677.3
0.56 | 0.016911 | 120.28 | 541.48 | 682.4
0.57 | 0.017519 | 121.29 | 544.57 | 686.8
0.58 | 0.018257 | 122.6 | 547.5 | 691
0.59 | 0.018962 | 123.71 | 550.44 | 695.2
0.6 | 0.019662 | 125.1 | 553.13 | 698.7
0.61 | 0.020332 | 126.37 | 555.86 | 702.1
0.62 | 0.021096 | 127.49 | 558.51 | 705.3
0.63 | 0.021965 | 128.78 | 561.07 | 708.5
0.64 | 0.022877 | 130.02 | 563.56 | 711.2
0.65 | 0.023619 | 131.32 | 565.72 | 714
0.66 | 0.02444 | 132.6 | 568.09 | 716.2
0.67 | 0.025379 | 133.79 | 570.2 | 718.6
0.68 | 0.026171 | 135.12 | 572.3 | 720.8
0.69 | 0.027097 | 136.41 | 574.3 | 722.5
0.7 | 0.028186 | 137.67 | 576.4 | 724.2
0.71 | 0.029098 | 138.83 | 578.1 | 725.9
0.72 | 0.030044 | 140.11 | 580 | 727.4
0.73 | 0.031141 | 141.48 | 581.8 | 728.7
0.74 | 0.032127 | 142.76 | 583.4 | 730.1
0.75 | 0.033187 | 144.06 | 585 | 731.3
0.76 | 0.034302 | 145.26 | 586.6 | 732.2
0.77 | 0.0354 | 146.61 | 588 | 733.1
0.78 | 0.036645 | 147.95 | 589.4 | 734.1
0.79 | 0.03752 | 149.21 | 591 | 735.1
0.8 | 0.038805 | 150.6 | 592.6 | 735.9
0.81 | 0.040083 | 151.86 | 593.8 | 736.3
0.82 | 0.041601 | 153.26 | 595 | 737.3
0.83 | 0.042637 | 154.56 | 596.2 | 737.7
0.84 | 0.044048 | 155.93 | 597.6 | 738.5
0.85 | 0.045177 | 157.25 | 598.8 | 739.1
0.86 | 0.046641 | 158.63 | 599.9 | 739.7
0.87 | 0.047995 | 160.05 | 601 | 739.9
0.88 | 0.049448 | 161.44 | 602.2 | 740.5
0.89 | 0.050809 | 162.83 | 603.2 | 741.1
0.9 | 0.05203 | 164.05 | 604.2 | 741.1
0.91 | 0.053634 | 165.59 | 605.4 | 741.5
0.92 | 0.055199 | 167.01 | 606.3 | 741.9
0.93 | 0.05692 | 168.48 | 607.5 | 742.5
0.94 | 0.05833 | 169.92 | 608.6 | 742.5
0.95 | 0.05962 | 171.26 | 609.5 | 743.1
0.96 | 0.06137 | 172.77 | 610.6 | 743.3
0.97 | 0.06305 | 174.12 | 611.6 | 743.5
0.98 | 0.0648 | 175.64 | 612.7 | 743.9
0.99 | 0.06641 | 176.99 | 613.8 | 744.1
1 | 0.06789 | 178.42 | 614.6 | 744.3