## I-V Characteristic (mA-mm)
VDS (V) | VGS = -0.300 V | VGS = 0.100 V | VGS = 0.500 V | VGS = 0.900 V
0 | 9.807e-06 | -0.51045 | -1.0832 | -5.751
0.01 | 0.0008712 | 7.822 | 15.647 | 12.569
0.02 | 0.0015096 | 15.476 | 32.001 | 30.025
0.03 | 0.0019857 | 22.514 | 48.28 | 47.669
0.04 | 0.0023579 | 29.088 | 64.82 | 65.42
0.05 | 0.0026415 | 35.101 | 81.01 | 82.86
0.06 | 0.0028838 | 40.553 | 96.71 | 100.7
0.07 | 0.0030826 | 45.373 | 112.64 | 117.79
0.08 | 0.0032606 | 49.728 | 128.77 | 135
0.09 | 0.0034136 | 53.645 | 143.99 | 152.12
0.1 | 0.0035701 | 57 | 159.07 | 169.2
0.11 | 0.003717 | 60.09 | 174.59 | 185.85
0.12 | 0.0038461 | 62.71 | 189.66 | 202.38
0.13 | 0.0039861 | 65.1 | 203.88 | 219.16
0.14 | 0.0041248 | 67.32 | 218.43 | 235.27
0.15 | 0.0042551 | 69.26 | 232.81 | 251.12
0.16 | 0.0044025 | 70.89 | 246.24 | 267.17
0.17 | 0.0045443 | 72.49 | 259.91 | 283.31
0.18 | 0.0047042 | 73.83 | 273.29 | 298.28
0.19 | 0.0048412 | 75.22 | 286.1 | 313.6
0.2 | 0.0050093 | 76.46 | 298.48 | 328.87
0.21 | 0.0051683 | 77.64 | 310.92 | 343.47
0.22 | 0.0053225 | 78.92 | 322.96 | 357.98
0.23 | 0.0054995 | 79.97 | 334.1 | 372.36
0.24 | 0.0056724 | 81.3 | 345.29 | 386.62
0.25 | 0.005732 | 82.55 | 356.26 | 400.21
0.26 | 0.005909 | 83.99 | 366.55 | 413.51
0.27 | 0.006112 | 85.35 | 376.41 | 427.22
0.28 | 0.006313 | 86.75 | 386.26 | 440.1
0.29 | 0.006526 | 88.07 | 395.52 | 452.5
0.3 | 0.00673 | 89.45 | 404.2 | 465.13
0.31 | 0.006953 | 90.72 | 412.98 | 477.63
0.32 | 0.00718 | 91.82 | 421.21 | 489.14
0.33 | 0.007371 | 93.08 | 428.97 | 500.62
0.34 | 0.007634 | 94.25 | 436.3 | 512.06
0.35 | 0.007868 | 95.35 | 443.55 | 523.07
0.36 | 0.008126 | 96.51 | 450.57 | 533.81
0.37 | 0.008362 | 97.47 | 457.03 | 543.86
0.38 | 0.00862 | 98.68 | 463.1 | 553.92
0.39 | 0.008866 | 99.75 | 469.03 | 563.77
0.4 | 0.009139 | 100.86 | 474.86 | 573.1
0.41 | 0.009427 | 102.02 | 480.21 | 581.8
0.42 | 0.009764 | 102.96 | 485.25 | 590.8
0.43 | 0.010078 | 104.1 | 490.13 | 599.4
0.44 | 0.010348 | 105.27 | 495.01 | 607.4
0.45 | 0.010731 | 106.29 | 499.48 | 615
0.46 | 0.011074 | 107.41 | 503.75 | 622.6
0.47 | 0.011478 | 108.45 | 507.86 | 629.8
0.48 | 0.011858 | 109.57 | 512.01 | 637.1
0.49 | 0.012269 | 110.73 | 515.94 | 643.3
0.5 | 0.012714 | 111.84 | 519.62 | 649.4
0.51 | 0.013131 | 112.85 | 523.26 | 655.7
0.52 | 0.013639 | 114.02 | 526.91 | 661.7
0.53 | 0.014161 | 115.24 | 530.35 | 666.9
0.54 | 0.014714 | 116.39 | 533.68 | 672.2
0.55 | 0.015209 | 117.65 | 536.83 | 677.2
0.56 | 0.015891 | 118.63 | 540.08 | 682.2
0.57 | 0.016467 | 119.95 | 543.15 | 686.8
0.58 | 0.017128 | 121.11 | 546.12 | 690.8
0.59 | 0.017721 | 122.35 | 548.93 | 694.8
0.6 | 0.018358 | 123.58 | 551.77 | 698.5
0.61 | 0.019054 | 124.74 | 554.54 | 702.3
0.62 | 0.019724 | 126 | 557.14 | 705.7
0.63 | 0.020525 | 127.27 | 559.64 | 708.5
0.64 | 0.021293 | 128.54 | 562.07 | 711.2
0.65 | 0.022061 | 129.7 | 564.51 | 714.1
0.66 | 0.022876 | 131.02 | 566.8 | 716.8
0.67 | 0.023598 | 132.28 | 568.96 | 718.8
0.68 | 0.024544 | 133.52 | 570.9 | 721
0.69 | 0.025395 | 134.84 | 572.8 | 722.8
0.7 | 0.026239 | 135.99 | 574.9 | 724.9
0.71 | 0.027089 | 137.33 | 576.6 | 726.3
0.72 | 0.028055 | 138.6 | 578.6 | 728.1
0.73 | 0.028889 | 139.87 | 580.5 | 729.3
0.74 | 0.030018 | 141.12 | 582.1 | 730.3
0.75 | 0.030895 | 142.32 | 584 | 731.5
0.76 | 0.032007 | 143.73 | 585.3 | 733.1
0.77 | 0.032973 | 144.98 | 586.9 | 733.8
0.78 | 0.033973 | 146.29 | 588.2 | 734.9
0.79 | 0.035088 | 147.43 | 589.6 | 735.5
0.8 | 0.036107 | 148.83 | 591 | 736.3
0.81 | 0.03727 | 150.18 | 592.6 | 737.1
0.82 | 0.038392 | 151.52 | 594 | 737.9
0.83 | 0.039556 | 152.85 | 595 | 738.3
0.84 | 0.040614 | 154.04 | 596.2 | 739.1
0.85 | 0.04195 | 155.49 | 597.2 | 739.5
0.86 | 0.043333 | 156.87 | 598.3 | 740.2
0.87 | 0.044559 | 158.27 | 599.6 | 740.9
0.88 | 0.045839 | 159.68 | 600.7 | 741.1
0.89 | 0.047179 | 160.98 | 601.9 | 741.5
0.9 | 0.048408 | 162.38 | 603 | 741.9
0.91 | 0.049569 | 163.81 | 604.2 | 742
0.92 | 0.051071 | 165.27 | 605 | 742.5
0.93 | 0.052543 | 166.62 | 606.2 | 743.1
0.94 | 0.054033 | 168.04 | 607.4 | 743.1
0.95 | 0.055165 | 169.5 | 608.5 | 743.5
0.96 | 0.056877 | 170.85 | 609.1 | 744.1
0.97 | 0.05826 | 172.34 | 610.3 | 744.3
0.98 | 0.05959 | 173.67 | 611.4 | 744.4
0.99 | 0.06124 | 175.15 | 612.2 | 744.7
1 | 0.06291 | 176.64 | 613.5 | 744.8