## I-V Characteristic (mA-mm)
VDS (V) | VGS = -0.300 V | VGS = 0.100 V | VGS = 0.500 V | VGS = 0.900 V
0 | 2.1295e-05 | -0.49123 | -1.0033 | -5.646
0.01 | 0.0008073 | 7.537 | 15.574 | 12.152
0.02 | 0.0013714 | 15.257 | 31.831 | 29.799
0.03 | 0.0017977 | 22.235 | 48.075 | 47.358
0.04 | 0.0021302 | 28.673 | 64.53 | 65.33
0.05 | 0.0023867 | 34.525 | 80.34 | 82.1
0.06 | 0.002592 | 39.852 | 95.99 | 99.68
0.07 | 0.0027762 | 44.688 | 112.2 | 117.27
0.08 | 0.0029292 | 48.852 | 127.97 | 134.21
0.09 | 0.0030695 | 52.653 | 143.06 | 151
0.1 | 0.0032018 | 56.03 | 158.25 | 168.14
0.11 | 0.0033202 | 58.85 | 173.65 | 184.87
0.12 | 0.0034501 | 61.5 | 188.08 | 201.16
0.13 | 0.003566 | 63.83 | 202.69 | 217.95
0.14 | 0.0036994 | 65.9 | 217.09 | 234.12
0.15 | 0.0038113 | 67.82 | 231.26 | 249.9
0.16 | 0.0039335 | 69.48 | 244.74 | 265.69
0.17 | 0.0040575 | 70.92 | 258.18 | 281.45
0.18 | 0.0041757 | 72.32 | 271.6 | 296.95
0.19 | 0.0043293 | 73.66 | 284.41 | 311.88
0.2 | 0.0044674 | 74.86 | 296.64 | 327.07
0.21 | 0.0046022 | 76.03 | 309.04 | 341.98
0.22 | 0.0047476 | 77.18 | 321.04 | 356.09
0.23 | 0.0049021 | 78.24 | 332.2 | 370.69
0.24 | 0.0050562 | 79.49 | 343.3 | 384.92
0.25 | 0.0051974 | 80.77 | 354.21 | 398.42
0.26 | 0.0053654 | 81.99 | 364.36 | 411.81
0.27 | 0.0055324 | 83.42 | 374.4 | 425.57
0.28 | 0.0056903 | 84.68 | 384.06 | 438.36
0.29 | 0.005733 | 86.11 | 393.38 | 450.85
0.3 | 0.005923 | 87.31 | 402.11 | 463.48
0.31 | 0.00613 | 88.57 | 410.58 | 475.8
0.32 | 0.006296 | 89.81 | 418.9 | 487.66
0.33 | 0.006521 | 90.88 | 426.71 | 499.07
0.34 | 0.006736 | 92.06 | 434.04 | 510.38
0.35 | 0.006945 | 93.18 | 441.13 | 521.59
0.36 | 0.007148 | 94.28 | 448.16 | 532.14
0.37 | 0.007381 | 95.23 | 454.67 | 542.44
0.38 | 0.007604 | 96.43 | 460.73 | 552.5
0.39 | 0.007836 | 97.47 | 466.54 | 562.42
0.4 | 0.008075 | 98.59 | 472.34 | 571.9
0.41 | 0.008336 | 99.75 | 477.77 | 580.6
0.42 | 0.0086 | 100.6 | 482.84 | 589.4
0.43 | 0.008863 | 101.74 | 487.61 | 598
0.44 | 0.009164 | 102.82 | 492.45 | 606.7
0.45 | 0.009454 | 103.86 | 497 | 614
0.46 | 0.009786 | 104.92 | 501.23 | 621.8
0.47 | 0.010107 | 105.93 | 505.36 | 629.3
0.48 | 0.01048 | 107.07 | 509.5 | 636.1
0.49 | 0.010827 | 108.13 | 513.41 | 642.5
0.5 | 0.011196 | 109.29 | 517.09 | 648.9
0.51 | 0.011625 | 110.23 | 520.67 | 654.9
0.52 | 0.012055 | 111.5 | 524.24 | 661.1
0.53 | 0.012497 | 112.56 | 527.73 | 666.7
0.54 | 0.012952 | 113.76 | 531.03 | 671.7
0.55 | 0.013439 | 114.88 | 534.16 | 676.8
0.56 | 0.013933 | 115.95 | 537.36 | 682
0.57 | 0.014476 | 117.23 | 540.47 | 686.6
0.58 | 0.015009 | 118.39 | 543.43 | 690.4
0.59 | 0.015555 | 119.55 | 546.28 | 694.6
0.6 | 0.01615 | 120.82 | 548.98 | 698.6
0.61 | 0.016739 | 121.96 | 551.82 | 702.1
0.62 | 0.017421 | 123.23 | 554.44 | 705.5
0.63 | 0.018077 | 124.39 | 556.9 | 708.4
0.64 | 0.018755 | 125.61 | 559.44 | 711.4
0.65 | 0.019351 | 126.83 | 561.75 | 714.4
0.66 | 0.020065 | 128.05 | 564.12 | 716.9
0.67 | 0.020727 | 129.31 | 566.24 | 719.2
0.68 | 0.021539 | 130.57 | 568.37 | 721.2
0.69 | 0.022257 | 131.8 | 570.2 | 723.3
0.7 | 0.023016 | 132.9 | 572.3 | 725.1
0.71 | 0.023747 | 134.25 | 574 | 726.7
0.72 | 0.024464 | 135.53 | 575.6 | 728.3
0.73 | 0.025366 | 136.75 | 577.6 | 729.2
0.74 | 0.026218 | 138.09 | 579.2 | 731.1
0.75 | 0.027149 | 139.17 | 581.2 | 731.9
0.76 | 0.027959 | 140.56 | 582.4 | 733.1
0.77 | 0.028797 | 141.86 | 584.4 | 734.3
0.78 | 0.029775 | 143.1 | 585.4 | 735.1
0.79 | 0.030638 | 144.3 | 587.2 | 736.1
0.8 | 0.031627 | 145.61 | 588.2 | 736.7
0.81 | 0.032609 | 146.85 | 589.6 | 737.7
0.82 | 0.033654 | 148.25 | 591 | 738.3
0.83 | 0.034523 | 149.54 | 592 | 738.7
0.84 | 0.035723 | 150.71 | 593.6 | 739.5
0.85 | 0.036802 | 152.18 | 594.5 | 739.9
0.86 | 0.037877 | 153.48 | 595.8 | 740.5
0.87 | 0.038946 | 154.77 | 597.2 | 740.7
0.88 | 0.040144 | 156.35 | 598.1 | 741.2
0.89 | 0.041305 | 157.53 | 599 | 741.8
0.9 | 0.042252 | 158.94 | 600.3 | 742
0.91 | 0.043522 | 160.32 | 601.1 | 742.7
0.92 | 0.044882 | 161.71 | 602.2 | 743.2
0.93 | 0.046123 | 163.13 | 603.5 | 743.1
0.94 | 0.047215 | 164.49 | 604.4 | 743.5
0.95 | 0.048681 | 165.89 | 605.4 | 743.9
0.96 | 0.049966 | 167.29 | 606.6 | 744.3
0.97 | 0.051232 | 168.76 | 607.6 | 744.3
0.98 | 0.052502 | 170.04 | 608.6 | 744.7
0.99 | 0.053844 | 171.52 | 609.7 | 745.1
1 | 0.055235 | 172.88 | 610.6 | 745.3