## I-V Characteristic (mA-mm)
VDS (V) | VGS = -0.300 V | VGS = 0.100 V | VGS = 0.500 V | VGS = 0.900 V
0 | 2.8815e-05 | -0.5664 | -0.8437 | -5.687
0.01 | 0.000751 | 7.605 | 15.356 | 11.712
0.02 | 0.0012814 | 14.977 | 31.514 | 29.344
0.03 | 0.001681 | 21.973 | 47.758 | 46.92
0.04 | 0.0019851 | 28.408 | 63.87 | 64.64
0.05 | 0.0022283 | 34.157 | 79.95 | 81.76
0.06 | 0.002421 | 39.387 | 95.63 | 98.7
0.07 | 0.0025877 | 44.204 | 111.26 | 116.61
0.08 | 0.0027295 | 48.34 | 127.01 | 133.28
0.09 | 0.0028577 | 52.026 | 142.3 | 149.97
0.1 | 0.0029779 | 55.341 | 157.22 | 166.95
0.11 | 0.0030891 | 58.12 | 172.57 | 183.92
0.12 | 0.0032085 | 60.71 | 187.37 | 200.2
0.13 | 0.0033159 | 63.11 | 201.62 | 216.37
0.14 | 0.003421 | 65.14 | 215.6 | 232.74
0.15 | 0.0035366 | 66.88 | 229.76 | 248.73
0.16 | 0.0036518 | 68.62 | 243.63 | 264.4
0.17 | 0.0037746 | 69.96 | 256.62 | 280.06
0.18 | 0.0038884 | 71.37 | 269.73 | 295.44
0.19 | 0.0040159 | 72.59 | 282.85 | 310.48
0.2 | 0.0041414 | 73.77 | 295.03 | 325.24
0.21 | 0.004257 | 74.98 | 307.05 | 340.56
0.22 | 0.004398 | 75.94 | 319.03 | 354.61
0.23 | 0.0045291 | 77.09 | 330.47 | 368.84
0.24 | 0.0046603 | 78.32 | 341.18 | 383.16
0.25 | 0.0048013 | 79.5 | 351.98 | 396.85
0.26 | 0.0049558 | 80.75 | 362.34 | 410.17
0.27 | 0.0051089 | 82.08 | 372.14 | 423.56
0.28 | 0.0052627 | 83.4 | 381.58 | 436.71
0.29 | 0.0054183 | 84.68 | 390.85 | 449.22
0.3 | 0.0055777 | 85.87 | 399.7 | 461.67
0.31 | 0.005642 | 87.05 | 407.99 | 474.09
0.32 | 0.005807 | 88.26 | 416.09 | 485.91
0.33 | 0.006005 | 89.45 | 424.11 | 497.4
0.34 | 0.006204 | 90.48 | 431.4 | 508.58
0.35 | 0.006416 | 91.66 | 438.34 | 519.92
0.36 | 0.006596 | 92.64 | 445.11 | 530.57
0.37 | 0.006797 | 93.69 | 451.68 | 540.79
0.38 | 0.007018 | 94.73 | 457.84 | 550.77
0.39 | 0.007224 | 95.81 | 463.57 | 560.61
0.4 | 0.007465 | 96.87 | 469.14 | 570.3
0.41 | 0.007704 | 97.84 | 474.52 | 579
0.42 | 0.007948 | 98.96 | 479.62 | 587.8
0.43 | 0.008179 | 100 | 484.41 | 596.6
0.44 | 0.008475 | 101.03 | 489.02 | 604.7
0.45 | 0.008747 | 101.88 | 493.53 | 612.8
0.46 | 0.009046 | 103.15 | 497.86 | 619.9
0.47 | 0.009339 | 104.11 | 501.89 | 627.3
0.48 | 0.009662 | 105.23 | 505.89 | 634.5
0.49 | 0.010032 | 106.35 | 509.7 | 641.5
0.5 | 0.010367 | 107.21 | 513.45 | 647.9
0.51 | 0.010751 | 108.33 | 516.99 | 653.7
0.52 | 0.011129 | 109.54 | 520.46 | 659.7
0.53 | 0.011563 | 110.66 | 523.88 | 665.5
0.54 | 0.011921 | 111.74 | 527.18 | 670.9
0.55 | 0.012342 | 112.8 | 530.38 | 675.6
0.56 | 0.012871 | 113.94 | 533.45 | 680.8
0.57 | 0.013351 | 115.13 | 536.48 | 685.4
0.58 | 0.013865 | 116.27 | 539.39 | 690
0.59 | 0.01436 | 117.37 | 542.25 | 693.9
0.6 | 0.014953 | 118.52 | 545.05 | 697.8
0.61 | 0.015402 | 119.76 | 547.66 | 701.3
0.62 | 0.016068 | 120.9 | 550.37 | 704.8
0.63 | 0.016601 | 122.16 | 552.77 | 708
0.64 | 0.01726 | 123.24 | 555.24 | 710.8
0.65 | 0.017859 | 124.47 | 557.58 | 713.7
0.66 | 0.01849 | 125.75 | 559.81 | 716.1
0.67 | 0.019162 | 126.84 | 562.09 | 718.4
0.68 | 0.019836 | 128.14 | 564.14 | 720.8
0.69 | 0.02056 | 129.27 | 566.16 | 722.8
0.7 | 0.021294 | 130.54 | 568.1 | 724.5
0.71 | 0.021998 | 131.7 | 569.9 | 726.5
0.72 | 0.022739 | 133.04 | 571.6 | 727.9
0.73 | 0.023459 | 134.12 | 573.3 | 729.1
0.74 | 0.024217 | 135.35 | 575 | 730.3
0.75 | 0.025 | 136.57 | 576.6 | 731.7
0.76 | 0.025807 | 137.81 | 578.2 | 733.1
0.77 | 0.02666 | 139.02 | 579.7 | 733.9
0.78 | 0.027515 | 140.22 | 581 | 734.9
0.79 | 0.028352 | 141.5 | 582.3 | 735.5
0.8 | 0.029257 | 142.82 | 584 | 736.7
0.81 | 0.030272 | 144.05 | 585 | 737.3
0.82 | 0.031075 | 145.4 | 586.6 | 738.1
0.83 | 0.032176 | 146.55 | 588 | 738.7
0.84 | 0.033055 | 147.87 | 589 | 739.5
0.85 | 0.034055 | 149.17 | 590.4 | 739.9
0.86 | 0.035107 | 150.45 | 591.4 | 740.3
0.87 | 0.036124 | 151.76 | 592.6 | 741.1
0.88 | 0.037113 | 153.09 | 593.4 | 741.2
0.89 | 0.038185 | 154.48 | 594.6 | 741.8
0.9 | 0.039214 | 155.76 | 595.8 | 742.1
0.91 | 0.04051 | 157.09 | 596.8 | 742.7
0.92 | 0.04147 | 158.35 | 597.8 | 742.7
0.93 | 0.042679 | 159.75 | 599 | 743.1
0.94 | 0.043765 | 161.14 | 599.8 | 743.7
0.95 | 0.044952 | 162.54 | 601 | 744.1
0.96 | 0.04618 | 163.86 | 602 | 744.3
0.97 | 0.047386 | 165.09 | 603 | 744.5
0.98 | 0.048601 | 166.63 | 603.8 | 745
0.99 | 0.049863 | 167.91 | 604.7 | 745
1 | 0.051211 | 169.22 | 606 | 745.3