## I-V Characteristic (mA-mm)
VDS (V) | VGS = -0.300 V | VGS = 0.100 V | VGS = 0.500 V | VGS = 0.900 V
0 | 2.5681e-05 | -0.5163 | -1.0436 | -5.969
0.01 | 0.0007312 | 7.582 | 15.462 | 11.827
0.02 | 0.001249 | 15.025 | 31.97 | 29.623
0.03 | 0.0016331 | 21.965 | 48.049 | 47.253
0.04 | 0.0019307 | 28.41 | 64.59 | 64.98
0.05 | 0.0021642 | 34.213 | 80.51 | 82.62
0.06 | 0.0023498 | 39.39 | 96.13 | 99.55
0.07 | 0.0025109 | 44.1 | 112.3 | 117.03
0.08 | 0.0026466 | 48.343 | 127.91 | 134.45
0.09 | 0.0027696 | 52.043 | 143.18 | 151.4
0.1 | 0.0028893 | 55.276 | 158.3 | 168.01
0.11 | 0.0029963 | 58.17 | 173.79 | 185.21
0.12 | 0.003108 | 60.71 | 188.41 | 201.7
0.13 | 0.003215 | 62.95 | 202.56 | 217.84
0.14 | 0.0033231 | 65.03 | 217.35 | 234.32
0.15 | 0.003437 | 66.78 | 231.45 | 250.67
0.16 | 0.0035412 | 68.44 | 244.77 | 266.25
0.17 | 0.0036521 | 69.93 | 258.27 | 281.68
0.18 | 0.003773 | 71.27 | 271.59 | 297.19
0.19 | 0.0038741 | 72.53 | 284.47 | 312.96
0.2 | 0.0040093 | 73.67 | 296.74 | 327.49
0.21 | 0.004134 | 74.84 | 309.01 | 342.2
0.22 | 0.0042609 | 75.88 | 320.84 | 357.01
0.23 | 0.0043847 | 77.02 | 332.2 | 371.26
0.24 | 0.0045245 | 78.08 | 343.25 | 385.14
0.25 | 0.0046581 | 79.38 | 354.12 | 399.14
0.26 | 0.0047886 | 80.63 | 364.25 | 412.75
0.27 | 0.0049479 | 81.92 | 374.03 | 425.75
0.28 | 0.0051041 | 83.26 | 383.77 | 438.95
0.29 | 0.005245 | 84.42 | 392.93 | 451.87
0.3 | 0.0054061 | 85.67 | 401.56 | 464.13
0.31 | 0.0055742 | 86.91 | 410.11 | 476.13
0.32 | 0.005705 | 88.15 | 418.3 | 488.04
0.33 | 0.005903 | 89.31 | 426.1 | 500.12
0.34 | 0.006084 | 90.35 | 433.33 | 510.99
0.35 | 0.006275 | 91.48 | 440.44 | 521.74
0.36 | 0.006446 | 92.56 | 447.38 | 532.71
0.37 | 0.006639 | 93.64 | 453.8 | 543.16
0.38 | 0.006861 | 94.64 | 459.8 | 553.13
0.39 | 0.007072 | 95.61 | 465.59 | 562.56
0.4 | 0.007283 | 96.71 | 471.38 | 572.1
0.41 | 0.007508 | 97.8 | 476.67 | 581.4
0.42 | 0.007748 | 98.82 | 481.58 | 589.8
0.43 | 0.007989 | 99.76 | 486.45 | 598.2
0.44 | 0.008262 | 100.9 | 491.23 | 606.4
0.45 | 0.008495 | 101.91 | 495.66 | 614.3
0.46 | 0.008794 | 102.96 | 499.86 | 621.8
0.47 | 0.009068 | 104.13 | 503.87 | 629.1
0.48 | 0.009356 | 104.98 | 507.97 | 635.9
0.49 | 0.009717 | 106.06 | 511.82 | 642.5
0.5 | 0.010068 | 107.19 | 515.5 | 648.9
0.51 | 0.010416 | 108.28 | 519.04 | 655
0.52 | 0.010767 | 109.38 | 522.52 | 661
0.53 | 0.011195 | 110.5 | 525.99 | 666.5
0.54 | 0.011595 | 111.55 | 529.24 | 671.8
0.55 | 0.012058 | 112.74 | 532.37 | 676.6
0.56 | 0.012485 | 113.85 | 535.5 | 681.4
0.57 | 0.012944 | 114.88 | 538.56 | 686.2
0.58 | 0.013429 | 116.13 | 541.48 | 690.2
0.59 | 0.013913 | 117.23 | 544.25 | 694.1
0.6 | 0.014489 | 118.45 | 547.06 | 697.8
0.61 | 0.015016 | 119.63 | 549.7 | 701.4
0.62 | 0.015617 | 120.74 | 552.32 | 704.8
0.63 | 0.016088 | 121.9 | 554.78 | 707.7
0.64 | 0.016711 | 123.22 | 557.2 | 710.7
0.65 | 0.017281 | 124.3 | 559.58 | 713.2
0.66 | 0.017912 | 125.65 | 561.81 | 715.8
0.67 | 0.018512 | 126.73 | 563.96 | 718
0.68 | 0.019235 | 127.93 | 566.01 | 720.1
0.69 | 0.019868 | 129.2 | 568.09 | 722
0.7 | 0.020446 | 130.46 | 569.9 | 723.6
0.71 | 0.021291 | 131.6 | 571.9 | 725.3
0.72 | 0.021958 | 132.84 | 573.5 | 726.9
0.73 | 0.022714 | 134.01 | 575.2 | 728.3
0.74 | 0.023412 | 135.24 | 576.6 | 729.2
0.75 | 0.024198 | 136.48 | 578.2 | 730.6
0.76 | 0.02495 | 137.55 | 580.2 | 731.7
0.77 | 0.025761 | 138.9 | 581.4 | 732.4
0.78 | 0.026625 | 140.16 | 583 | 733.5
0.79 | 0.027413 | 141.45 | 584.4 | 734.5
0.8 | 0.028328 | 142.72 | 585.5 | 735.1
0.81 | 0.029109 | 143.88 | 587 | 735.9
0.82 | 0.030097 | 145.19 | 588.2 | 736.3
0.83 | 0.031033 | 146.45 | 589.4 | 737.3
0.84 | 0.031973 | 147.77 | 590.8 | 737.9
0.85 | 0.032831 | 149.06 | 591.8 | 738.3
0.86 | 0.033898 | 150.33 | 593 | 738.5
0.87 | 0.034806 | 151.7 | 594.2 | 738.8
0.88 | 0.03569 | 153.01 | 595.1 | 739.5
0.89 | 0.036841 | 154.32 | 596.2 | 739.9
0.9 | 0.037947 | 155.56 | 597.4 | 740.2
0.91 | 0.039 | 156.97 | 598.3 | 740.9
0.92 | 0.03991 | 158.26 | 599.4 | 741.1
0.93 | 0.041244 | 159.68 | 600.7 | 741.1
0.94 | 0.042265 | 161.04 | 601.5 | 741.5
0.95 | 0.04347 | 162.27 | 602.6 | 741.9
0.96 | 0.044572 | 163.75 | 603.4 | 742.1
0.97 | 0.045728 | 165.1 | 604.6 | 742.3
0.98 | 0.046961 | 166.38 | 605.4 | 742.7
0.99 | 0.047958 | 167.85 | 606.7 | 742.8
1 | 0.049559 | 169.12 | 607.6 | 743.3