## I-V Characteristic (mA-mm)
VDS (V) | VGS = -0.300 V | VGS = 0.100 V | VGS = 0.500 V | VGS = 0.900 V
0 | 2.6303e-05 | -0.5254 | -1.0154 | -5.947
0.01 | 0.0007054 | 7.425 | 15.126 | 11.505
0.02 | 0.0012053 | 14.917 | 31.541 | 29.256
0.03 | 0.0015764 | 21.74 | 47.464 | 46.491
0.04 | 0.0018603 | 28.051 | 63.6 | 64.23
0.05 | 0.0020776 | 33.701 | 79.33 | 81.21
0.06 | 0.0022635 | 38.872 | 95.17 | 98.48
0.07 | 0.0024181 | 43.582 | 110.68 | 115.65
0.08 | 0.0025546 | 47.62 | 125.86 | 132.22
0.09 | 0.0026677 | 51.264 | 141.58 | 149.49
0.1 | 0.0027777 | 54.515 | 156.31 | 165.97
0.11 | 0.0028891 | 57.28 | 171.21 | 182.48
0.12 | 0.0029794 | 59.81 | 185.99 | 198.96
0.13 | 0.0030886 | 62.01 | 200.38 | 215.41
0.14 | 0.0031844 | 63.97 | 214.36 | 231.25
0.15 | 0.0032921 | 65.74 | 228.33 | 247.16
0.16 | 0.0034014 | 67.38 | 242.11 | 263.03
0.17 | 0.0035194 | 68.76 | 255.22 | 278.55
0.18 | 0.0036242 | 70.09 | 268.25 | 293.81
0.19 | 0.0037297 | 71.17 | 281.21 | 308.96
0.2 | 0.0038425 | 72.37 | 293.53 | 323.95
0.21 | 0.003957 | 73.49 | 305.37 | 338.46
0.22 | 0.0040736 | 74.54 | 317.08 | 352.7
0.23 | 0.0042085 | 75.68 | 328.76 | 367.49
0.24 | 0.0043382 | 76.67 | 339.43 | 381.17
0.25 | 0.004471 | 77.89 | 350.01 | 394.82
0.26 | 0.0045946 | 79.13 | 360.47 | 408.44
0.27 | 0.0047373 | 80.36 | 370.2 | 421.75
0.28 | 0.0048671 | 81.67 | 379.66 | 434.61
0.29 | 0.0050192 | 82.91 | 388.86 | 447.33
0.3 | 0.0051664 | 84.15 | 397.63 | 459.81
0.31 | 0.0053214 | 85.33 | 405.99 | 472
0.32 | 0.0054585 | 86.42 | 414.03 | 483.83
0.33 | 0.0056343 | 87.45 | 421.9 | 495.46
0.34 | 0.005685 | 88.66 | 429.34 | 506.86
0.35 | 0.005858 | 89.73 | 436.27 | 517.76
0.36 | 0.006046 | 90.72 | 442.98 | 528.38
0.37 | 0.006246 | 91.8 | 449.46 | 538.92
0.38 | 0.006456 | 92.78 | 455.59 | 549.06
0.39 | 0.006652 | 93.89 | 461.36 | 558.75
0.4 | 0.006848 | 94.87 | 466.87 | 568.2
0.41 | 0.007087 | 95.9 | 472.22 | 577.6
0.42 | 0.007293 | 96.84 | 477.24 | 586.1
0.43 | 0.007537 | 97.91 | 482.07 | 594.6
0.44 | 0.007805 | 98.85 | 486.65 | 602.8
0.45 | 0.008045 | 99.87 | 491.04 | 611
0.46 | 0.008315 | 100.9 | 495.33 | 618.4
0.47 | 0.008563 | 101.82 | 499.4 | 625.9
0.48 | 0.008872 | 102.94 | 503.31 | 632.7
0.49 | 0.009196 | 103.92 | 507.12 | 639.6
0.5 | 0.009544 | 105.02 | 510.81 | 646.1
0.51 | 0.009854 | 106.15 | 514.32 | 652.1
0.52 | 0.010237 | 106.99 | 517.77 | 658.2
0.53 | 0.010617 | 108.19 | 521.14 | 663.8
0.54 | 0.010992 | 109.27 | 524.43 | 669.3
0.55 | 0.011394 | 110.39 | 527.57 | 674.4
0.56 | 0.011826 | 111.46 | 530.61 | 679.2
0.57 | 0.012328 | 112.54 | 533.65 | 684
0.58 | 0.012717 | 113.72 | 536.56 | 688.4
0.59 | 0.013209 | 114.83 | 539.34 | 692.6
0.6 | 0.013674 | 116.02 | 542.11 | 696.4
0.61 | 0.014227 | 117.03 | 544.68 | 700
0.62 | 0.014706 | 118.27 | 547.32 | 703.3
0.63 | 0.01523 | 119.4 | 549.84 | 706.8
0.64 | 0.015824 | 120.6 | 552.24 | 709.6
0.65 | 0.016389 | 121.78 | 554.48 | 712.4
0.66 | 0.016955 | 122.78 | 556.76 | 715.1
0.67 | 0.017568 | 124.1 | 558.96 | 717.3
0.68 | 0.018203 | 125.3 | 561.07 | 719.6
0.69 | 0.018785 | 126.45 | 563.1 | 721.7
0.7 | 0.019431 | 127.73 | 564.98 | 723.4
0.71 | 0.020097 | 128.73 | 566.85 | 725.3
0.72 | 0.020838 | 130.06 | 568.72 | 726.9
0.73 | 0.021483 | 131.26 | 570.3 | 728.3
0.74 | 0.022189 | 132.5 | 572 | 729.9
0.75 | 0.023016 | 133.6 | 573.6 | 730.7
0.76 | 0.023659 | 134.8 | 575.2 | 731.9
0.77 | 0.024492 | 136.03 | 576.6 | 733.1
0.78 | 0.02521 | 137.29 | 577.8 | 734.1
0.79 | 0.026041 | 138.49 | 579.6 | 735.1
0.8 | 0.026877 | 139.67 | 580.8 | 735.9
0.81 | 0.027662 | 140.88 | 581.8 | 736.4
0.82 | 0.028497 | 142.18 | 583.4 | 737.3
0.83 | 0.029436 | 143.43 | 584.6 | 738.1
0.84 | 0.030302 | 144.78 | 585.8 | 738.4
0.85 | 0.031204 | 145.87 | 587.2 | 739.3
0.86 | 0.032205 | 147.21 | 587.8 | 739.5
0.87 | 0.032974 | 148.5 | 589.4 | 740.2
0.88 | 0.034073 | 149.85 | 590.4 | 740.7
0.89 | 0.035038 | 151.16 | 591.4 | 741.1
0.9 | 0.036053 | 152.38 | 592.6 | 741.5
0.91 | 0.036977 | 153.71 | 593.6 | 741.9
0.92 | 0.03803 | 155 | 594.3 | 742.1
0.93 | 0.039146 | 156.35 | 595.8 | 742.5
0.94 | 0.040113 | 157.56 | 596.8 | 743
0.95 | 0.041219 | 159.01 | 597.8 | 743.4
0.96 | 0.04237 | 160.27 | 598.8 | 743.7
0.97 | 0.043531 | 161.74 | 599.6 | 744.1
0.98 | 0.044524 | 163.07 | 600.7 | 744.1
0.99 | 0.045709 | 164.21 | 601.5 | 744.3
1 | 0.046975 | 165.63 | 602.6 | 744.4