## I-V Characteristic (mA-mm)
VDS (V) | VGS = -0.300 V | VGS = 0.100 V | VGS = 0.500 V | VGS = 0.900 V
0 | 2.695e-05 | -0.50877 | -1.0584 | -5.949
0.01 | 0.0007203 | 7.51 | 15.688 | 11.955
0.02 | 0.0012288 | 15.084 | 31.869 | 29.835
0.03 | 0.0016046 | 22.077 | 48.328 | 47.46
0.04 | 0.0018969 | 28.441 | 64.6 | 65.18
0.05 | 0.0021231 | 34.205 | 80.63 | 83.06
0.06 | 0.0023105 | 39.556 | 97 | 100.08
0.07 | 0.0024665 | 44.284 | 112.59 | 117.71
0.08 | 0.0026012 | 48.383 | 128.21 | 135.24
0.09 | 0.0027218 | 52.14 | 143.9 | 152.25
0.1 | 0.0028296 | 55.491 | 159.31 | 168.7
0.11 | 0.0029446 | 58.16 | 174.19 | 185.97
0.12 | 0.0030522 | 60.86 | 189.09 | 203.06
0.13 | 0.0031481 | 63.12 | 204.08 | 219.28
0.14 | 0.0032649 | 65.1 | 218.31 | 235.1
0.15 | 0.0033702 | 66.94 | 232.15 | 251.73
0.16 | 0.0034814 | 68.62 | 246.16 | 267.54
0.17 | 0.0035834 | 70.09 | 259.98 | 283.19
0.18 | 0.0036952 | 71.33 | 272.69 | 298.65
0.19 | 0.0038127 | 72.66 | 285.64 | 314.32
0.2 | 0.0039169 | 73.86 | 298.46 | 329.14
0.21 | 0.0040487 | 74.91 | 310.46 | 343.8
0.22 | 0.0041684 | 76 | 322.12 | 358.84
0.23 | 0.0043026 | 77.12 | 333.77 | 373.1
0.24 | 0.004424 | 78.28 | 345.05 | 386.83
0.25 | 0.0045606 | 79.52 | 355.53 | 401.05
0.26 | 0.0047035 | 80.75 | 365.81 | 414.93
0.27 | 0.0048342 | 82.06 | 376.09 | 427.82
0.28 | 0.0049811 | 83.42 | 385.55 | 440.88
0.29 | 0.0051341 | 84.72 | 394.54 | 454.01
0.3 | 0.0052713 | 85.95 | 403.63 | 466.23
0.31 | 0.0054427 | 87.21 | 412.37 | 478.44
0.32 | 0.0055999 | 88.17 | 420.24 | 490.49
0.33 | 0.005621 | 89.45 | 428.06 | 502.34
0.34 | 0.005785 | 90.54 | 435.69 | 513.4
0.35 | 0.005997 | 91.6 | 442.76 | 524.06
0.36 | 0.006188 | 92.68 | 449.48 | 535.24
0.37 | 0.006401 | 93.68 | 455.87 | 545.71
0.38 | 0.006587 | 94.74 | 462.17 | 555.56
0.39 | 0.006789 | 95.81 | 468.18 | 565.09
0.4 | 0.007011 | 96.84 | 473.73 | 574.6
0.41 | 0.007241 | 97.77 | 478.94 | 584
0.42 | 0.007471 | 98.84 | 484.15 | 592.8
0.43 | 0.007725 | 99.92 | 489.15 | 601
0.44 | 0.00797 | 100.96 | 493.78 | 609
0.45 | 0.008203 | 101.98 | 498.16 | 617.2
0.46 | 0.008507 | 102.91 | 502.55 | 624.5
0.47 | 0.008794 | 104.11 | 506.7 | 631.9
0.48 | 0.009128 | 105.12 | 510.75 | 638.7
0.49 | 0.009407 | 106.19 | 514.49 | 645.1
0.5 | 0.009748 | 107.35 | 518.14 | 651.8
0.51 | 0.010112 | 108.22 | 521.9 | 657.7
0.52 | 0.010456 | 109.45 | 525.43 | 663.3
0.53 | 0.010848 | 110.54 | 528.7 | 669.2
0.54 | 0.011302 | 111.76 | 532.05 | 674.3
0.55 | 0.011727 | 112.72 | 535.24 | 679.2
0.56 | 0.012102 | 113.85 | 538.45 | 684
0.57 | 0.012593 | 115 | 541.39 | 688.3
0.58 | 0.013064 | 116.19 | 544.27 | 693
0.59 | 0.013551 | 117.39 | 547.11 | 696.6
0.6 | 0.014033 | 118.44 | 549.99 | 700.2
0.61 | 0.014561 | 119.63 | 552.59 | 703.8
0.62 | 0.015118 | 120.9 | 555.12 | 706.9
0.63 | 0.015587 | 122.06 | 557.64 | 710.2
0.64 | 0.016251 | 123.41 | 560.08 | 713
0.65 | 0.016786 | 124.38 | 562.43 | 715.6
0.66 | 0.017491 | 125.65 | 564.6 | 718.1
0.67 | 0.018023 | 126.86 | 566.81 | 720
0.68 | 0.018658 | 128.11 | 569.02 | 722.1
0.69 | 0.019309 | 129.33 | 570.7 | 724
0.7 | 0.019944 | 130.48 | 572.9 | 725.7
0.71 | 0.020668 | 131.74 | 574.3 | 727.1
0.72 | 0.021395 | 132.97 | 576.4 | 728.7
0.73 | 0.022091 | 134.22 | 578.2 | 729.9
0.74 | 0.022788 | 135.37 | 579.8 | 731.1
0.75 | 0.023533 | 136.55 | 581.6 | 732.3
0.76 | 0.024398 | 137.87 | 582.8 | 733.3
0.77 | 0.025124 | 139.07 | 584.2 | 734.5
0.78 | 0.025921 | 140.36 | 585.5 | 735.1
0.79 | 0.026684 | 141.42 | 587.2 | 736.1
0.8 | 0.027607 | 142.8 | 588.3 | 736.7
0.81 | 0.028428 | 144.06 | 589.8 | 737.3
0.82 | 0.029217 | 145.32 | 591 | 737.9
0.83 | 0.030179 | 146.62 | 592.4 | 738.4
0.84 | 0.031115 | 147.87 | 593.4 | 738.7
0.85 | 0.031926 | 149.21 | 594.3 | 739.5
0.86 | 0.03297 | 150.56 | 595.6 | 739.9
0.87 | 0.034104 | 151.88 | 597 | 740.3
0.88 | 0.034993 | 153.09 | 597.8 | 740.9
0.89 | 0.035921 | 154.47 | 599.2 | 741.1
0.9 | 0.037007 | 155.8 | 600.2 | 741.5
0.91 | 0.038029 | 157.16 | 601.2 | 741.8
0.92 | 0.03908 | 158.51 | 602.2 | 742.1
0.93 | 0.040069 | 159.69 | 603.3 | 742.5
0.94 | 0.041325 | 161.21 | 604.2 | 742.7
0.95 | 0.042464 | 162.62 | 605.1 | 742.9
0.96 | 0.043414 | 163.89 | 606.2 | 743.1
0.97 | 0.044764 | 165.38 | 607.4 | 743.4
0.98 | 0.046042 | 166.62 | 608.3 | 743.8
0.99 | 0.047258 | 168 | 609 | 744.1
1 | 0.048205 | 169.29 | 610.3 | 744.1