## I-V Characteristic (mA-mm)
VDS (V) | VGS = -0.300 V | VGS = 0.100 V | VGS = 0.500 V | VGS = 0.900 V
0 | 3.0491e-05 | -0.49728 | -0.9975 | -5.897
0.01 | 0.0007227 | 7.532 | 15.628 | 11.851
0.02 | 0.0012273 | 15.081 | 31.952 | 29.878
0.03 | 0.0016058 | 21.995 | 48.268 | 47.378
0.04 | 0.0018968 | 28.424 | 64.72 | 65.56
0.05 | 0.0021261 | 34.236 | 80.63 | 82.67
0.06 | 0.0023122 | 39.466 | 96.69 | 100.13
0.07 | 0.0024745 | 44.206 | 112.72 | 117.81
0.08 | 0.0026032 | 48.412 | 128.41 | 134.73
0.09 | 0.0027222 | 52.135 | 143.66 | 151.9
0.1 | 0.002838 | 55.406 | 159.15 | 168.9
0.11 | 0.0029415 | 58.26 | 174.29 | 185.77
0.12 | 0.0030541 | 60.84 | 188.89 | 202.28
0.13 | 0.0031602 | 63.11 | 203.9 | 219.03
0.14 | 0.0032654 | 65.1 | 218.11 | 235.28
0.15 | 0.0033779 | 67 | 232.14 | 251.39
0.16 | 0.0034894 | 68.66 | 245.82 | 267.16
0.17 | 0.0036135 | 70.05 | 259.38 | 282.97
0.18 | 0.0037083 | 71.53 | 272.59 | 298.64
0.19 | 0.0038287 | 72.67 | 285.4 | 313.76
0.2 | 0.0039482 | 73.89 | 298.1 | 328.81
0.21 | 0.0040523 | 75.02 | 310.28 | 343.77
0.22 | 0.0041875 | 76.1 | 322.04 | 358.13
0.23 | 0.0043199 | 77.26 | 333.57 | 372.69
0.24 | 0.0044538 | 78.4 | 344.75 | 386.73
0.25 | 0.004576 | 79.64 | 355.37 | 400.64
0.26 | 0.0047176 | 80.95 | 365.64 | 414.06
0.27 | 0.0048594 | 82.31 | 375.87 | 427.53
0.28 | 0.0050081 | 83.57 | 385.41 | 440.72
0.29 | 0.0051722 | 84.89 | 394.52 | 453.37
0.3 | 0.0053084 | 86.23 | 403.42 | 465.7
0.31 | 0.005462 | 87.33 | 412.01 | 478.17
0.32 | 0.0056454 | 88.54 | 420.13 | 490.2
0.33 | 0.005667 | 89.54 | 427.9 | 501.71
0.34 | 0.005859 | 90.71 | 435.47 | 512.83
0.35 | 0.006039 | 91.84 | 442.64 | 523.99
0.36 | 0.006253 | 92.93 | 449.46 | 534.67
0.37 | 0.00644 | 94.01 | 455.92 | 545.15
0.38 | 0.006649 | 95.02 | 462.08 | 555
0.39 | 0.006848 | 96.04 | 468.01 | 564.79
0.4 | 0.007079 | 97.11 | 473.69 | 574.4
0.41 | 0.007301 | 98.15 | 479.01 | 583.2
0.42 | 0.00754 | 99.14 | 484.08 | 591.8
0.43 | 0.007786 | 100.18 | 489.02 | 600.2
0.44 | 0.008028 | 101.24 | 493.74 | 608.6
0.45 | 0.008322 | 102.3 | 498.25 | 616.6
0.46 | 0.008572 | 103.34 | 502.42 | 624
0.47 | 0.008885 | 104.27 | 506.65 | 631.1
0.48 | 0.009217 | 105.35 | 510.65 | 638.1
0.49 | 0.009553 | 106.51 | 514.46 | 644.7
0.5 | 0.00984 | 107.53 | 518.16 | 651.1
0.51 | 0.010223 | 108.74 | 521.79 | 656.9
0.52 | 0.010608 | 109.7 | 525.33 | 663
0.53 | 0.010959 | 110.85 | 528.67 | 668.3
0.54 | 0.011381 | 111.95 | 531.97 | 673.8
0.55 | 0.011827 | 113.14 | 535.1 | 678.6
0.56 | 0.012278 | 114.21 | 538.29 | 683.8
0.57 | 0.012765 | 115.34 | 541.26 | 687.7
0.58 | 0.01328 | 116.48 | 544.22 | 692
0.59 | 0.013754 | 117.59 | 547.03 | 696.2
0.6 | 0.014252 | 118.83 | 549.79 | 699.7
0.61 | 0.014794 | 119.92 | 552.41 | 703.2
0.62 | 0.015322 | 121.11 | 555.03 | 706.4
0.63 | 0.015903 | 122.38 | 557.48 | 709.4
0.64 | 0.016456 | 123.61 | 560 | 712.4
0.65 | 0.017058 | 124.87 | 562.21 | 714.8
0.66 | 0.017689 | 125.89 | 564.52 | 717.2
0.67 | 0.018347 | 127.2 | 566.69 | 719.6
0.68 | 0.018925 | 128.41 | 568.77 | 721.7
0.69 | 0.019618 | 129.57 | 570.7 | 723.5
0.7 | 0.020251 | 130.88 | 572.5 | 725.3
0.71 | 0.02097 | 132 | 574.3 | 726.5
0.72 | 0.0217 | 133.25 | 576 | 727.9
0.73 | 0.022438 | 134.49 | 577.8 | 729.1
0.74 | 0.023192 | 135.62 | 579.6 | 730.6
0.75 | 0.023942 | 136.79 | 581.2 | 731.5
0.76 | 0.024787 | 138.16 | 582.8 | 732.4
0.77 | 0.025527 | 139.34 | 584 | 733.5
0.78 | 0.026437 | 140.59 | 585.6 | 734.5
0.79 | 0.027164 | 141.9 | 587.2 | 735.1
0.8 | 0.028021 | 142.98 | 588.2 | 735.6
0.81 | 0.028945 | 144.34 | 589.4 | 736.3
0.82 | 0.02976 | 145.67 | 591 | 737.1
0.83 | 0.030714 | 146.85 | 592 | 737.9
0.84 | 0.031594 | 148.29 | 593.3 | 738.1
0.85 | 0.032575 | 149.42 | 594.4 | 738.6
0.86 | 0.033404 | 150.85 | 595.6 | 739.5
0.87 | 0.034551 | 152.14 | 596.8 | 739.5
0.88 | 0.035464 | 153.46 | 597.8 | 739.9
0.89 | 0.036636 | 154.64 | 598.6 | 740.5
0.9 | 0.037591 | 156.07 | 599.9 | 740.9
0.91 | 0.038716 | 157.38 | 601 | 741.1
0.92 | 0.039759 | 158.72 | 601.8 | 741.2
0.93 | 0.040828 | 160.11 | 603 | 741.5
0.94 | 0.041923 | 161.3 | 604 | 741.7
0.95 | 0.043131 | 162.7 | 604.7 | 742
0.96 | 0.044194 | 164.14 | 605.8 | 742.5
0.97 | 0.04533 | 165.43 | 607 | 742.7
0.98 | 0.046645 | 166.89 | 607.9 | 743.1
0.99 | 0.047895 | 168.14 | 609 | 743.1
1 | 0.049198 | 169.58 | 609.9 | 743.7