## I-V Characteristic (mA-mm)
VDS (V) | VGS = -0.300 V | VGS = 0.100 V | VGS = 0.500 V | VGS = 0.900 V
0 | 2.67e-05 | -0.49089 | -1.1015 | -5.925
0.01 | 0.0007085 | 7.445 | 15.552 | 12.191
0.02 | 0.0012108 | 15.145 | 31.816 | 29.601
0.03 | 0.0015818 | 21.975 | 47.95 | 47.176
0.04 | 0.0018695 | 28.301 | 64.47 | 64.92
0.05 | 0.0020947 | 34.182 | 80.11 | 82.02
0.06 | 0.0022792 | 39.434 | 95.99 | 99.83
0.07 | 0.0024271 | 44.098 | 112.52 | 117.22
0.08 | 0.0025674 | 48.288 | 127.71 | 134.09
0.09 | 0.0026875 | 52.041 | 142.78 | 151
0.1 | 0.0027903 | 55.29 | 158.34 | 168.19
0.11 | 0.002903 | 58.17 | 173.49 | 184.85
0.12 | 0.003007 | 60.75 | 188.18 | 200.94
0.13 | 0.0031169 | 62.96 | 202.64 | 217.97
0.14 | 0.0032113 | 65.02 | 217.17 | 234.1
0.15 | 0.0033215 | 66.86 | 231.05 | 249.76
0.16 | 0.0034292 | 68.5 | 244.44 | 265.66
0.17 | 0.0035229 | 69.96 | 258.44 | 281.75
0.18 | 0.0036392 | 71.25 | 271.51 | 296.72
0.19 | 0.0037562 | 72.57 | 283.95 | 311.95
0.2 | 0.0038712 | 73.73 | 296.64 | 327.38
0.21 | 0.0039911 | 74.86 | 309.18 | 342.09
0.22 | 0.0041156 | 76.06 | 320.52 | 356.38
0.23 | 0.0042555 | 77.08 | 332.06 | 370.97
0.24 | 0.004367 | 78.25 | 343.44 | 385.12
0.25 | 0.0045161 | 79.6 | 354.02 | 398.62
0.26 | 0.0046408 | 80.79 | 364.12 | 411.81
0.27 | 0.0047736 | 82.15 | 374.34 | 425.84
0.28 | 0.0049193 | 83.42 | 384.04 | 438.66
0.29 | 0.0050663 | 84.74 | 392.95 | 450.94
0.3 | 0.0052191 | 85.97 | 401.83 | 463.68
0.31 | 0.0053747 | 87.2 | 410.64 | 476.08
0.32 | 0.0055281 | 88.31 | 418.61 | 487.67
0.33 | 0.0056984 | 89.45 | 426.26 | 499.18
0.34 | 0.005722 | 90.56 | 433.8 | 510.69
0.35 | 0.005925 | 91.64 | 441.09 | 521.79
0.36 | 0.006122 | 92.73 | 447.98 | 532.42
0.37 | 0.006323 | 93.65 | 454.29 | 542.5
0.38 | 0.006509 | 94.72 | 460.4 | 552.77
0.39 | 0.006725 | 95.83 | 466.48 | 562.62
0.4 | 0.00693 | 96.87 | 472.16 | 571.9
0.41 | 0.007153 | 97.99 | 477.36 | 580.6
0.42 | 0.007401 | 98.89 | 482.39 | 589.4
0.43 | 0.007637 | 100 | 487.38 | 598.4
0.44 | 0.007905 | 100.98 | 492.17 | 606.5
0.45 | 0.008127 | 102.04 | 496.44 | 613.8
0.46 | 0.008437 | 103.02 | 500.7 | 621.4
0.47 | 0.008729 | 104.09 | 504.97 | 628.7
0.48 | 0.009029 | 105.11 | 508.91 | 636.1
0.49 | 0.009331 | 106.21 | 512.68 | 642.5
0.5 | 0.009654 | 107.27 | 516.28 | 648.5
0.51 | 0.009986 | 108.17 | 519.93 | 654.7
0.52 | 0.010332 | 109.38 | 523.51 | 660.7
0.53 | 0.010734 | 110.46 | 526.82 | 666.1
0.54 | 0.011138 | 111.64 | 530.01 | 671.3
0.55 | 0.011562 | 112.76 | 533.23 | 676.4
0.56 | 0.011977 | 113.76 | 536.37 | 681.2
0.57 | 0.012437 | 114.93 | 539.36 | 685.9
0.58 | 0.012931 | 116.1 | 542.21 | 690.2
0.59 | 0.013399 | 117.21 | 544.96 | 694
0.6 | 0.013848 | 118.37 | 547.8 | 698
0.61 | 0.014372 | 119.55 | 550.44 | 701.3
0.62 | 0.014955 | 120.76 | 552.97 | 704.4
0.63 | 0.015407 | 121.93 | 555.51 | 707.7
0.64 | 0.016056 | 123.14 | 557.85 | 710.7
0.65 | 0.01662 | 124.22 | 560.25 | 713.2
0.66 | 0.017256 | 125.5 | 562.49 | 715.7
0.67 | 0.017803 | 126.68 | 564.62 | 717.6
0.68 | 0.018426 | 127.85 | 566.64 | 719.8
0.69 | 0.019065 | 129.1 | 568.68 | 721.8
0.7 | 0.01969 | 130.1 | 570.3 | 723.6
0.71 | 0.020398 | 131.46 | 572.3 | 724.9
0.72 | 0.021046 | 132.72 | 574 | 726.5
0.73 | 0.021776 | 133.89 | 575.7 | 727.9
0.74 | 0.022426 | 135.13 | 577.6 | 729
0.75 | 0.02325 | 136.28 | 578.9 | 730.1
0.76 | 0.023973 | 137.5 | 580.8 | 731.1
0.77 | 0.024822 | 138.78 | 582.1 | 732.2
0.78 | 0.025501 | 140.07 | 583.4 | 732.9
0.79 | 0.026395 | 141.22 | 584.8 | 734.1
0.8 | 0.02726 | 142.52 | 586.2 | 734.9
0.81 | 0.027979 | 143.74 | 587.6 | 735.2
0.82 | 0.02886 | 145.05 | 588.6 | 735.9
0.83 | 0.029699 | 146.37 | 590.1 | 736.3
0.84 | 0.030676 | 147.46 | 591 | 737
0.85 | 0.031508 | 148.85 | 592.4 | 737.7
0.86 | 0.032559 | 150.15 | 593.4 | 738.1
0.87 | 0.033495 | 151.44 | 594.3 | 738.5
0.88 | 0.034541 | 152.88 | 595.8 | 738.9
0.89 | 0.035386 | 154.07 | 596.8 | 739.3
0.9 | 0.036383 | 155.45 | 597.8 | 739.7
0.91 | 0.037468 | 156.77 | 598.6 | 739.9
0.92 | 0.038524 | 158.06 | 599.8 | 740.3
0.93 | 0.039569 | 159.43 | 601 | 740.7
0.94 | 0.040739 | 160.74 | 601.5 | 741.1
0.95 | 0.041898 | 162.1 | 603 | 741.1
0.96 | 0.042906 | 163.47 | 603.9 | 741.5
0.97 | 0.044134 | 164.87 | 604.7 | 741.7
0.98 | 0.045275 | 166.09 | 606 | 741.9
0.99 | 0.046408 | 167.49 | 607.1 | 742.3
1 | 0.047592 | 168.88 | 607.9 | 742.5