## I-V Characteristic (mA-mm)
VDS (V) | VGS = -0.300 V | VGS = 0.100 V | VGS = 0.500 V | VGS = 0.900 V
0 | 1.9401e-05 | -0.50015 | -0.9395 | -5.869
0.01 | 0.000718 | 7.579 | 15.492 | 11.906
0.02 | 0.0012299 | 15.11 | 31.8 | 29.549
0.03 | 0.0016111 | 22.075 | 48.04 | 47.265
0.04 | 0.001905 | 28.513 | 64.23 | 64.96
0.05 | 0.0021341 | 34.344 | 80.43 | 82.46
0.06 | 0.0023222 | 39.615 | 96.55 | 99.83
0.07 | 0.0024784 | 44.371 | 112.08 | 117.19
0.08 | 0.0026139 | 48.529 | 127.75 | 134.4
0.09 | 0.0027322 | 52.311 | 143.26 | 151.34
0.1 | 0.0028488 | 55.601 | 158.31 | 168.12
0.11 | 0.0029562 | 58.41 | 173.69 | 185.31
0.12 | 0.0030576 | 60.97 | 188.39 | 201.78
0.13 | 0.003175 | 63.27 | 203 | 218
0.14 | 0.0032699 | 65.34 | 217.13 | 234.22
0.15 | 0.0033854 | 67.16 | 231.22 | 250.4
0.16 | 0.0034928 | 68.83 | 245.18 | 266.48
0.17 | 0.0036045 | 70.25 | 258.45 | 281.78
0.18 | 0.0037173 | 71.57 | 271.47 | 297.31
0.19 | 0.0038221 | 72.91 | 284.53 | 312.82
0.2 | 0.003944 | 74.04 | 297.24 | 327.67
0.21 | 0.0040658 | 75.12 | 309.11 | 342.49
0.22 | 0.004184 | 76.2 | 320.98 | 357.19
0.23 | 0.0043189 | 77.32 | 332.58 | 371.54
0.24 | 0.0044508 | 78.45 | 343.54 | 385.45
0.25 | 0.0045975 | 79.64 | 354.29 | 399.52
0.26 | 0.0047278 | 80.89 | 364.67 | 413.12
0.27 | 0.0048572 | 82.22 | 374.67 | 426.35
0.28 | 0.0050157 | 83.55 | 384.12 | 439.4
0.29 | 0.0051598 | 84.8 | 393.33 | 452.19
0.3 | 0.0053307 | 86.14 | 402.34 | 464.83
0.31 | 0.0054857 | 87.23 | 410.8 | 476.87
0.32 | 0.0056515 | 88.44 | 418.82 | 488.81
0.33 | 0.005677 | 89.61 | 426.74 | 500.68
0.34 | 0.00589 | 90.66 | 434.26 | 511.81
0.35 | 0.006076 | 91.82 | 441.37 | 522.86
0.36 | 0.006263 | 92.84 | 448.12 | 533.65
0.37 | 0.006472 | 93.92 | 454.62 | 544.11
0.38 | 0.006677 | 95 | 460.84 | 554.15
0.39 | 0.006897 | 96.03 | 466.78 | 563.93
0.4 | 0.007086 | 96.99 | 472.34 | 573.3
0.41 | 0.007333 | 98.03 | 477.67 | 582.3
0.42 | 0.007563 | 99.11 | 482.82 | 591.4
0.43 | 0.007816 | 100.12 | 487.77 | 599.9
0.44 | 0.008057 | 101.28 | 492.39 | 607.9
0.45 | 0.008337 | 102.1 | 496.89 | 616.1
0.46 | 0.008593 | 103.23 | 501.2 | 623.6
0.47 | 0.008882 | 104.27 | 505.38 | 630.9
0.48 | 0.009173 | 105.35 | 509.38 | 637.7
0.49 | 0.009483 | 106.44 | 513.13 | 644.7
0.5 | 0.009828 | 107.4 | 516.96 | 651
0.51 | 0.010166 | 108.55 | 520.6 | 657.1
0.52 | 0.010582 | 109.69 | 524.15 | 662.9
0.53 | 0.010949 | 110.76 | 527.43 | 668.5
0.54 | 0.011372 | 111.78 | 530.78 | 674
0.55 | 0.011793 | 112.92 | 534 | 678.8
0.56 | 0.012251 | 114.04 | 537.21 | 683.6
0.57 | 0.012719 | 115.2 | 540.22 | 688.4
0.58 | 0.013174 | 116.43 | 543.08 | 692.6
0.59 | 0.013679 | 117.39 | 545.99 | 696.5
0.6 | 0.014175 | 118.68 | 548.82 | 700.4
0.61 | 0.014785 | 119.84 | 551.42 | 704.1
0.62 | 0.015218 | 121.04 | 554.09 | 707.3
0.63 | 0.015825 | 122.28 | 556.57 | 710.5
0.64 | 0.01637 | 123.34 | 559.06 | 713.2
0.65 | 0.016982 | 124.67 | 561.39 | 716
0.66 | 0.017572 | 125.88 | 563.65 | 718.6
0.67 | 0.018207 | 127.09 | 565.77 | 720.9
0.68 | 0.018933 | 128.29 | 567.9 | 723
0.69 | 0.01944 | 129.45 | 569.91 | 724.9
0.7 | 0.020171 | 130.72 | 571.7 | 726.7
0.71 | 0.020958 | 131.9 | 573.5 | 728.3
0.72 | 0.021616 | 133.08 | 575.4 | 729.7
0.73 | 0.022279 | 134.24 | 577 | 731.3
0.74 | 0.023028 | 135.52 | 578.6 | 732.3
0.75 | 0.023817 | 136.72 | 580.4 | 733.5
0.76 | 0.024596 | 138.01 | 581.8 | 734.7
0.77 | 0.025363 | 139.27 | 583.4 | 735.5
0.78 | 0.026161 | 140.33 | 584.8 | 736.5
0.79 | 0.027017 | 141.74 | 586 | 737.3
0.8 | 0.027745 | 142.98 | 587.6 | 738.1
0.81 | 0.028712 | 144.25 | 588.7 | 738.6
0.82 | 0.029654 | 145.54 | 589.9 | 739.1
0.83 | 0.030579 | 146.75 | 591.4 | 740.1
0.84 | 0.031405 | 148.09 | 592.8 | 740.5
0.85 | 0.032399 | 149.43 | 594 | 741.1
0.86 | 0.033396 | 150.77 | 594.9 | 741.5
0.87 | 0.034295 | 151.95 | 595.8 | 741.9
0.88 | 0.035256 | 153.32 | 597 | 742.3
0.89 | 0.036298 | 154.6 | 598.2 | 742.7
0.9 | 0.037356 | 155.96 | 599.4 | 743.1
0.91 | 0.038369 | 157.43 | 600.2 | 743.7
0.92 | 0.039455 | 158.49 | 601.4 | 744.1
0.93 | 0.040558 | 159.99 | 602.2 | 744.3
0.94 | 0.041805 | 161.35 | 603.5 | 744.4
0.95 | 0.042811 | 162.7 | 604.2 | 744.7
0.96 | 0.043987 | 164.13 | 605.5 | 745
0.97 | 0.045171 | 165.39 | 606.6 | 745.1
0.98 | 0.046257 | 166.85 | 607.4 | 745.7
0.99 | 0.047594 | 168.16 | 608.4 | 745.7
1 | 0.048808 | 169.5 | 609.4 | 746.1