## I-V Characteristic (mA-mm)
VDS (V) | VGS = -0.300 V | VGS = 0.100 V | VGS = 0.500 V | VGS = 0.900 V
0 | 1.6323e-05 | -0.51848 | -1.1487 | -5.738
0.01 | 0.0008409 | 7.798 | 15.591 | 12.324
0.02 | 0.0014424 | 15.456 | 32.114 | 30.04
0.03 | 0.0018966 | 22.502 | 48.339 | 47.623
0.04 | 0.0022518 | 29.072 | 64.98 | 65.72
0.05 | 0.0025262 | 35.091 | 81.11 | 82.8
0.06 | 0.0027498 | 40.543 | 96.64 | 100.28
0.07 | 0.0029475 | 45.358 | 113.05 | 118.34
0.08 | 0.0031076 | 49.764 | 128.88 | 135.13
0.09 | 0.0032567 | 53.656 | 144.11 | 152
0.1 | 0.0034046 | 57.04 | 159.36 | 169.42
0.11 | 0.0035352 | 60.11 | 174.91 | 186.38
0.12 | 0.0036708 | 62.71 | 189.86 | 202.83
0.13 | 0.0037944 | 65.17 | 204.11 | 219.38
0.14 | 0.0039262 | 67.24 | 218.75 | 235.84
0.15 | 0.0040564 | 69.19 | 233.2 | 251.75
0.16 | 0.0041791 | 70.87 | 246.58 | 267.4
0.17 | 0.0043272 | 72.47 | 260.16 | 283.79
0.18 | 0.0044666 | 73.79 | 273.53 | 299
0.19 | 0.004607 | 75.18 | 286.54 | 314.01
0.2 | 0.0047603 | 76.42 | 298.84 | 329.45
0.21 | 0.0049146 | 77.6 | 311.4 | 344.37
0.22 | 0.0050639 | 78.86 | 323.39 | 358.59
0.23 | 0.0052195 | 79.89 | 334.69 | 372.99
0.24 | 0.0053754 | 81.27 | 345.92 | 387.46
0.25 | 0.0055503 | 82.56 | 356.9 | 401.05
0.26 | 0.0056984 | 83.9 | 367.28 | 414.47
0.27 | 0.005756 | 85.27 | 377.05 | 428.04
0.28 | 0.00595 | 86.65 | 386.91 | 441.21
0.29 | 0.006144 | 88.05 | 396.29 | 453.6
0.3 | 0.006315 | 89.33 | 404.94 | 465.96
0.31 | 0.006552 | 90.63 | 413.75 | 478.83
0.32 | 0.006771 | 91.77 | 422.02 | 490.34
0.33 | 0.006997 | 93.01 | 429.86 | 501.76
0.34 | 0.007188 | 94.16 | 437.24 | 513.21
0.35 | 0.007421 | 95.24 | 444.45 | 524.3
0.36 | 0.007643 | 96.43 | 451.5 | 535.09
0.37 | 0.007878 | 97.39 | 458.07 | 545.11
0.38 | 0.008137 | 98.59 | 464.19 | 555.19
0.39 | 0.008409 | 99.68 | 470.02 | 565.03
0.4 | 0.008657 | 100.81 | 475.86 | 574.6
0.41 | 0.008915 | 101.86 | 481.39 | 583.4
0.42 | 0.009213 | 102.86 | 486.44 | 591.9
0.43 | 0.009484 | 103.9 | 491.26 | 600.6
0.44 | 0.009825 | 105.09 | 496.15 | 609
0.45 | 0.010104 | 106.13 | 500.75 | 616.6
0.46 | 0.010471 | 107.15 | 504.99 | 624
0.47 | 0.010822 | 108.3 | 509.09 | 631.3
0.48 | 0.011169 | 109.33 | 513.22 | 638.5
0.49 | 0.011564 | 110.48 | 517.25 | 645.1
0.5 | 0.011995 | 111.62 | 520.97 | 651.2
0.51 | 0.012431 | 112.6 | 524.53 | 657.1
0.52 | 0.012866 | 113.78 | 528.14 | 663
0.53 | 0.013397 | 115.04 | 531.63 | 668.6
0.54 | 0.013862 | 116.03 | 534.94 | 674
0.55 | 0.014416 | 117.37 | 538.11 | 678.8
0.56 | 0.014968 | 118.39 | 541.31 | 683.6
0.57 | 0.015529 | 119.67 | 544.47 | 688.4
0.58 | 0.016152 | 120.83 | 547.45 | 692.4
0.59 | 0.016633 | 122.1 | 550.18 | 696.4
0.6 | 0.017321 | 123.28 | 553 | 700
0.61 | 0.018024 | 124.46 | 555.79 | 703.6
0.62 | 0.018711 | 125.73 | 558.41 | 706.8
0.63 | 0.019348 | 126.99 | 560.97 | 709.7
0.64 | 0.020052 | 128.22 | 563.32 | 712.8
0.65 | 0.020702 | 129.38 | 565.79 | 715.6
0.66 | 0.021612 | 130.66 | 568.05 | 718.1
0.67 | 0.022268 | 131.88 | 569.9 | 720.3
0.68 | 0.023146 | 133.17 | 572.3 | 722
0.69 | 0.023934 | 134.49 | 574.4 | 724
0.7 | 0.02464 | 135.56 | 576.4 | 725.8
0.71 | 0.025563 | 136.89 | 577.8 | 727.4
0.72 | 0.026455 | 138.17 | 579.8 | 728.7
0.73 | 0.027351 | 139.42 | 581.6 | 730.3
0.74 | 0.028226 | 140.8 | 583.4 | 731.5
0.75 | 0.029199 | 141.94 | 584.6 | 732.5
0.76 | 0.03007 | 143.3 | 586.4 | 733.8
0.77 | 0.031026 | 144.56 | 588 | 734.9
0.78 | 0.031966 | 145.85 | 589.4 | 735.4
0.79 | 0.032992 | 147.03 | 590.8 | 736.1
0.8 | 0.034182 | 148.34 | 592.2 | 737.3
0.81 | 0.034987 | 149.69 | 593.4 | 737.9
0.82 | 0.03628 | 151.06 | 595 | 738.6
0.83 | 0.037246 | 152.42 | 596.2 | 739.1
0.84 | 0.03846 | 153.6 | 597.3 | 739.7
0.85 | 0.039659 | 155 | 598.4 | 740.2
0.86 | 0.040751 | 156.39 | 599.4 | 740.7
0.87 | 0.04188 | 157.71 | 600.9 | 740.9
0.88 | 0.043132 | 159.16 | 601.9 | 741.5
0.89 | 0.044431 | 160.37 | 603 | 741.9
0.9 | 0.045559 | 161.89 | 604.2 | 742.5
0.91 | 0.046974 | 163.17 | 605.1 | 742.5
0.92 | 0.048067 | 164.69 | 606.3 | 742.9
0.93 | 0.049614 | 166.03 | 607.1 | 743.1
0.94 | 0.050866 | 167.38 | 607.9 | 743.5
0.95 | 0.052456 | 168.74 | 609.2 | 744.1
0.96 | 0.053728 | 170.22 | 610.3 | 744.1
0.97 | 0.05524 | 171.6 | 611.1 | 744.3
0.98 | 0.056481 | 172.86 | 612.3 | 744.7
0.99 | 0.0578 | 174.35 | 613.5 | 744.8
1 | 0.05936 | 175.79 | 614.2 | 745.1