## I-V Characteristic (mA-mm)
VDS (V) | VGS = -0.300 V | VGS = 0.100 V | VGS = 0.500 V | VGS = 0.900 V
0 | 2.2521e-05 | -0.5186 | -0.9323 | -5.811
0.01 | 0.0007725 | 7.709 | 15.424 | 11.865
0.02 | 0.0013114 | 15.177 | 31.681 | 29.411
0.03 | 0.0017161 | 22.2 | 47.773 | 46.931
0.04 | 0.0020303 | 28.715 | 64.15 | 64.69
0.05 | 0.0022766 | 34.518 | 80.05 | 81.82
0.06 | 0.0024744 | 39.902 | 95.91 | 99.24
0.07 | 0.0026418 | 44.737 | 111.72 | 116.68
0.08 | 0.0027785 | 48.939 | 127.33 | 133.6
0.09 | 0.0029133 | 52.719 | 142.58 | 150.33
0.1 | 0.0030368 | 56.096 | 157.47 | 167.37
0.11 | 0.0031477 | 58.93 | 173.06 | 184.48
0.12 | 0.0032732 | 61.63 | 187.61 | 200.54
0.13 | 0.0033812 | 63.95 | 201.92 | 216.87
0.14 | 0.0034998 | 66.06 | 216.25 | 233.26
0.15 | 0.0036088 | 67.87 | 230.45 | 249.03
0.16 | 0.0037215 | 69.58 | 244.14 | 265.01
0.17 | 0.0038425 | 71.04 | 257.38 | 280.53
0.18 | 0.00395 | 72.43 | 270.54 | 295.88
0.19 | 0.0040855 | 73.74 | 283.51 | 311.05
0.2 | 0.0041975 | 74.96 | 295.94 | 326.13
0.21 | 0.0043323 | 76.17 | 308.07 | 341.04
0.22 | 0.0044641 | 77.12 | 319.99 | 355.33
0.23 | 0.004605 | 78.37 | 331.33 | 369.63
0.24 | 0.0047497 | 79.54 | 342.34 | 383.87
0.25 | 0.0048894 | 80.8 | 353.3 | 397.75
0.26 | 0.0050362 | 82.08 | 363.5 | 410.92
0.27 | 0.0051968 | 83.44 | 373.37 | 424.43
0.28 | 0.0053344 | 84.78 | 383.04 | 437.52
0.29 | 0.0055154 | 86.07 | 392.3 | 449.98
0.3 | 0.0056914 | 87.4 | 401.16 | 462.72
0.31 | 0.005713 | 88.5 | 409.66 | 475.04
0.32 | 0.00588 | 89.79 | 417.89 | 486.7
0.33 | 0.006085 | 90.81 | 425.79 | 498.32
0.34 | 0.006292 | 92 | 433.2 | 509.66
0.35 | 0.006497 | 93.11 | 440.34 | 520.87
0.36 | 0.006686 | 94.07 | 447.27 | 531.5
0.37 | 0.00691 | 95.23 | 453.85 | 541.78
0.38 | 0.007125 | 96.23 | 459.97 | 551.89
0.39 | 0.00735 | 97.32 | 465.81 | 561.85
0.4 | 0.007587 | 98.39 | 471.58 | 571.3
0.41 | 0.007823 | 99.31 | 476.95 | 580
0.42 | 0.00807 | 100.44 | 482.05 | 589.2
0.43 | 0.008301 | 101.57 | 486.9 | 597.8
0.44 | 0.008584 | 102.5 | 491.64 | 606
0.45 | 0.008873 | 103.63 | 496.21 | 613.8
0.46 | 0.009177 | 104.57 | 500.43 | 621.4
0.47 | 0.009474 | 105.61 | 504.55 | 628.7
0.48 | 0.009811 | 106.75 | 508.62 | 635.9
0.49 | 0.01015 | 107.81 | 512.48 | 642.2
0.5 | 0.010473 | 108.81 | 516.2 | 648.7
0.51 | 0.010866 | 109.97 | 519.72 | 654.9
0.52 | 0.01131 | 111.04 | 523.31 | 661.1
0.53 | 0.011738 | 112.08 | 526.73 | 666.5
0.54 | 0.012124 | 113.36 | 529.98 | 671.8
0.55 | 0.0126 | 114.3 | 533.18 | 677
0.56 | 0.013069 | 115.51 | 536.36 | 681.8
0.57 | 0.013582 | 116.59 | 539.43 | 686.4
0.58 | 0.01405 | 117.79 | 542.25 | 690.8
0.59 | 0.014612 | 118.99 | 545.11 | 695
0.6 | 0.015159 | 120.06 | 547.89 | 698.8
0.61 | 0.015736 | 121.3 | 550.56 | 702.5
0.62 | 0.016318 | 122.42 | 553.24 | 705.9
0.63 | 0.016934 | 123.66 | 555.59 | 709
0.64 | 0.017507 | 124.83 | 558.09 | 712.1
0.65 | 0.018135 | 126.08 | 560.47 | 714.8
0.66 | 0.018847 | 127.33 | 562.76 | 717.2
0.67 | 0.019425 | 128.49 | 564.94 | 719.4
0.68 | 0.02019 | 129.73 | 567 | 721.7
0.69 | 0.020796 | 130.8 | 568.97 | 723.6
0.7 | 0.021545 | 132.08 | 570.7 | 725.3
0.71 | 0.022298 | 133.33 | 572.7 | 727.2
0.72 | 0.022971 | 134.48 | 574.5 | 728.4
0.73 | 0.023835 | 135.83 | 576.4 | 729.9
0.74 | 0.024572 | 136.85 | 577.8 | 731.5
0.75 | 0.025536 | 138.28 | 579.1 | 732.3
0.76 | 0.026142 | 139.41 | 581.2 | 733.5
0.77 | 0.027044 | 140.64 | 582.8 | 734.7
0.78 | 0.027944 | 141.82 | 584.2 | 735.4
0.79 | 0.028807 | 143.1 | 585.3 | 736.3
0.8 | 0.029699 | 144.38 | 586.6 | 737.3
0.81 | 0.030645 | 145.65 | 588 | 737.9
0.82 | 0.031628 | 146.89 | 589.2 | 738.6
0.83 | 0.032533 | 148.07 | 590.8 | 739.1
0.84 | 0.033531 | 149.41 | 591.7 | 739.9
0.85 | 0.03458 | 150.78 | 592.8 | 740.3
0.86 | 0.035685 | 152.05 | 594.2 | 740.7
0.87 | 0.036544 | 153.41 | 595.2 | 741.5
0.88 | 0.037622 | 154.53 | 596.2 | 741.9
0.89 | 0.03874 | 155.95 | 597.4 | 742
0.9 | 0.039725 | 157.23 | 598.6 | 742.7
0.91 | 0.040855 | 158.63 | 599.4 | 742.9
0.92 | 0.0422 | 160.01 | 600.7 | 743.7
0.93 | 0.043274 | 161.2 | 601.4 | 743.7
0.94 | 0.044437 | 162.63 | 602.6 | 744.1
0.95 | 0.04585 | 164.01 | 603.6 | 744.3
0.96 | 0.046973 | 165.35 | 604.6 | 744.4
0.97 | 0.048276 | 166.59 | 605.6 | 744.7
0.98 | 0.049403 | 168.01 | 606.5 | 745.1
0.99 | 0.050646 | 169.32 | 607.6 | 745.2
1 | 0.051945 | 170.72 | 608.6 | 745.9