## I-V Characteristic (mA-mm)
VDS (V) | VGS = -0.300 V | VGS = 0.100 V | VGS = 0.500 V | VGS = 0.900 V
0 | 1.6836e-05 | -0.5428 | -0.982 | -5.792
0.01 | 0.0007972 | 7.71 | 15.667 | 12.119
0.02 | 0.0013535 | 15.29 | 31.865 | 29.924
0.03 | 0.0017747 | 22.267 | 48.307 | 47.526
0.04 | 0.0021078 | 28.873 | 64.39 | 65.56
0.05 | 0.0023551 | 34.752 | 80.63 | 82.58
0.06 | 0.0025592 | 40.03 | 96.79 | 100.04
0.07 | 0.0027399 | 44.934 | 112.48 | 117.78
0.08 | 0.0028822 | 49.236 | 128.11 | 134.81
0.09 | 0.0030256 | 52.971 | 143.84 | 151.68
0.1 | 0.003154 | 56.314 | 159.15 | 168.86
0.11 | 0.0032762 | 59.33 | 173.92 | 185.71
0.12 | 0.0034035 | 61.89 | 188.82 | 201.98
0.13 | 0.0035164 | 64.31 | 203.98 | 219
0.14 | 0.0036375 | 66.31 | 217.87 | 235.23
0.15 | 0.0037527 | 68.27 | 231.81 | 250.95
0.16 | 0.0038695 | 69.89 | 246.02 | 266.86
0.17 | 0.0039849 | 71.41 | 259.45 | 282.73
0.18 | 0.0041069 | 72.81 | 272.45 | 298.32
0.19 | 0.0042423 | 74.09 | 285.42 | 313.2
0.2 | 0.0043661 | 75.3 | 298.17 | 328.62
0.21 | 0.0045087 | 76.38 | 310.16 | 343.54
0.22 | 0.0046459 | 77.53 | 321.89 | 357.81
0.23 | 0.0047929 | 78.61 | 333.71 | 372.2
0.24 | 0.0049281 | 79.93 | 344.87 | 386.68
0.25 | 0.0050725 | 81.17 | 355.27 | 400.35
0.26 | 0.0052345 | 82.41 | 365.79 | 413.67
0.27 | 0.0053845 | 83.86 | 376.09 | 427.42
0.28 | 0.0055383 | 85.05 | 385.35 | 440.49
0.29 | 0.005649 | 86.54 | 394.56 | 452.95
0.3 | 0.005839 | 87.78 | 403.74 | 465.37
0.31 | 0.006018 | 88.98 | 412.2 | 477.93
0.32 | 0.006219 | 90.22 | 420.22 | 489.88
0.33 | 0.006389 | 91.28 | 428.12 | 501.24
0.34 | 0.006595 | 92.36 | 435.75 | 512.55
0.35 | 0.006789 | 93.49 | 442.9 | 523.83
0.36 | 0.006989 | 94.61 | 449.61 | 534.41
0.37 | 0.007204 | 95.67 | 456.05 | 544.75
0.38 | 0.007427 | 96.71 | 462.44 | 554.89
0.39 | 0.007654 | 97.83 | 468.34 | 564.73
0.4 | 0.007871 | 98.91 | 473.98 | 573.9
0.41 | 0.008138 | 100 | 479.26 | 583
0.42 | 0.008368 | 100.92 | 484.49 | 591.7
0.43 | 0.008656 | 102.1 | 489.4 | 600.7
0.44 | 0.008921 | 103.11 | 494.06 | 608.7
0.45 | 0.009224 | 104.16 | 498.48 | 616.6
0.46 | 0.009496 | 105.3 | 502.86 | 623.8
0.47 | 0.009812 | 106.24 | 507.11 | 631.3
0.48 | 0.010171 | 107.37 | 511.13 | 638.7
0.49 | 0.010502 | 108.45 | 514.9 | 644.9
0.5 | 0.010872 | 109.57 | 518.7 | 651.3
0.51 | 0.011255 | 110.6 | 522.37 | 657.5
0.52 | 0.011689 | 111.78 | 525.9 | 663.4
0.53 | 0.012111 | 112.93 | 529.25 | 669
0.54 | 0.012599 | 114.04 | 532.62 | 674.2
0.55 | 0.013058 | 115.14 | 535.87 | 679.2
0.56 | 0.013557 | 116.19 | 538.98 | 684
0.57 | 0.014052 | 117.41 | 542.03 | 688.4
0.58 | 0.014506 | 118.52 | 544.97 | 692.8
0.59 | 0.015066 | 119.79 | 547.89 | 696.8
0.6 | 0.01568 | 121.1 | 550.59 | 700.8
0.61 | 0.016262 | 122.1 | 553.32 | 704.2
0.62 | 0.016829 | 123.34 | 555.89 | 707.4
0.63 | 0.017424 | 124.54 | 558.47 | 710.7
0.64 | 0.018065 | 125.8 | 561.01 | 713.3
0.65 | 0.01874 | 127.05 | 563.28 | 716.3
0.66 | 0.019333 | 128.18 | 565.51 | 718.8
0.67 | 0.020111 | 129.44 | 567.71 | 720.9
0.68 | 0.020808 | 130.76 | 569.86 | 723
0.69 | 0.02148 | 131.96 | 571.9 | 725.1
0.7 | 0.02228 | 133.08 | 573.5 | 726.7
0.71 | 0.02295 | 134.44 | 575.4 | 728.5
0.72 | 0.02379 | 135.67 | 577.6 | 729.9
0.73 | 0.02452 | 136.89 | 579 | 731.3
0.74 | 0.025417 | 138.17 | 580.6 | 732.3
0.75 | 0.026128 | 139.23 | 582.4 | 733.5
0.76 | 0.027081 | 140.59 | 584 | 734.9
0.77 | 0.027964 | 141.9 | 585.2 | 735.5
0.78 | 0.028855 | 143.12 | 587.2 | 736.5
0.79 | 0.029798 | 144.38 | 588.2 | 737.3
0.8 | 0.030638 | 145.59 | 589.4 | 738.1
0.81 | 0.031659 | 146.91 | 590.8 | 738.7
0.82 | 0.032804 | 148.23 | 592.4 | 739.7
0.83 | 0.03371 | 149.55 | 593.4 | 739.9
0.84 | 0.034619 | 150.81 | 594.7 | 740.7
0.85 | 0.035631 | 152.12 | 595.8 | 741.3
0.86 | 0.036745 | 153.52 | 597 | 741.5
0.87 | 0.037798 | 154.85 | 598.1 | 741.9
0.88 | 0.038995 | 156.15 | 599.4 | 742.7
0.89 | 0.039938 | 157.39 | 600.4 | 742.9
0.9 | 0.041123 | 158.76 | 601.2 | 743.4
0.91 | 0.042226 | 160.21 | 602.2 | 743.7
0.92 | 0.043516 | 161.54 | 603.6 | 744.1
0.93 | 0.044566 | 162.97 | 604.6 | 744.3
0.94 | 0.045973 | 164.22 | 605.8 | 744.7
0.95 | 0.04709 | 165.67 | 606.6 | 745
0.96 | 0.048407 | 167.05 | 607.5 | 745.1
0.97 | 0.049758 | 168.48 | 608.6 | 745.7
0.98 | 0.050973 | 169.88 | 609.9 | 745.7
0.99 | 0.052359 | 171.24 | 610.6 | 745.9
1 | 0.053825 | 172.63 | 611.6 | 746.3