## I-V Characteristic (mA-mm)
VDS (V) | VGS = -0.300 V | VGS = 0.100 V | VGS = 0.500 V | VGS = 0.900 V
0 | 1.6558e-05 | -0.5274 | -1.0971 | -5.908
0.01 | 0.0007488 | 7.686 | 15.668 | 12.095
0.02 | 0.0012868 | 15.285 | 32.412 | 30.27
0.03 | 0.0016897 | 22.375 | 48.581 | 47.82
0.04 | 0.0019979 | 28.938 | 65.24 | 65.97
0.05 | 0.0022334 | 34.879 | 81.05 | 83.15
0.06 | 0.0024294 | 40.157 | 97.35 | 100.82
0.07 | 0.0025919 | 45.014 | 113.44 | 118.63
0.08 | 0.0027394 | 49.354 | 128.81 | 135.73
0.09 | 0.0028645 | 53.136 | 144.73 | 153
0.1 | 0.0029834 | 56.468 | 160.19 | 170.14
0.11 | 0.0030977 | 59.42 | 175.31 | 187.02
0.12 | 0.0031981 | 61.96 | 190.1 | 203.55
0.13 | 0.0033232 | 64.37 | 204.82 | 220.07
0.14 | 0.0034257 | 66.5 | 219.52 | 237
0.15 | 0.0035383 | 68.29 | 233.38 | 252.85
0.16 | 0.0036533 | 69.93 | 247.28 | 268.68
0.17 | 0.0037702 | 71.49 | 261.02 | 284.79
0.18 | 0.003892 | 72.86 | 274.16 | 300.14
0.19 | 0.0040039 | 74.09 | 287.04 | 315.48
0.2 | 0.0041302 | 75.28 | 299.8 | 330.73
0.21 | 0.0042564 | 76.44 | 312.08 | 345.71
0.22 | 0.0043735 | 77.55 | 323.66 | 360.01
0.23 | 0.0045236 | 78.72 | 335.55 | 374.84
0.24 | 0.0046559 | 79.83 | 346.78 | 389.07
0.25 | 0.0047986 | 81.11 | 357.31 | 402.75
0.26 | 0.0049417 | 82.36 | 367.58 | 416.26
0.27 | 0.0050924 | 83.74 | 377.77 | 429.77
0.28 | 0.0052366 | 85.09 | 387.51 | 443.15
0.29 | 0.0053755 | 86.29 | 396.46 | 455.49
0.3 | 0.0055469 | 87.63 | 405.45 | 468.05
0.31 | 0.005661 | 88.85 | 414.25 | 480.65
0.32 | 0.005838 | 90.04 | 422.21 | 492.25
0.33 | 0.00602 | 91.26 | 430.06 | 503.96
0.34 | 0.006201 | 92.24 | 437.59 | 515.33
0.35 | 0.006395 | 93.48 | 444.85 | 526.42
0.36 | 0.006591 | 94.49 | 451.66 | 537.2
0.37 | 0.00678 | 95.61 | 458.04 | 547.44
0.38 | 0.007008 | 96.63 | 464.28 | 557.47
0.39 | 0.007202 | 97.71 | 470.33 | 567.32
0.4 | 0.007436 | 98.82 | 475.97 | 576.4
0.41 | 0.007643 | 99.87 | 481.24 | 585.5
0.42 | 0.00788 | 100.93 | 486.41 | 594.3
0.43 | 0.008141 | 101.82 | 491.45 | 603.1
0.44 | 0.008381 | 102.95 | 496.16 | 611
0.45 | 0.008658 | 104.14 | 500.61 | 618.6
0.46 | 0.008956 | 105.1 | 504.96 | 626.1
0.47 | 0.009247 | 106.21 | 509.22 | 633.4
0.48 | 0.009558 | 107.21 | 513.3 | 640.5
0.49 | 0.009936 | 108.38 | 517.15 | 646.9
0.5 | 0.01024 | 109.43 | 520.94 | 653.1
0.51 | 0.010635 | 110.6 | 524.63 | 659
0.52 | 0.011005 | 111.68 | 528.26 | 665
0.53 | 0.011434 | 112.8 | 531.66 | 670.5
0.54 | 0.011835 | 113.92 | 534.95 | 675.8
0.55 | 0.012233 | 115.08 | 538.28 | 680.8
0.56 | 0.012755 | 116.25 | 541.44 | 685.6
0.57 | 0.013245 | 117.37 | 544.54 | 690.2
0.58 | 0.013771 | 118.52 | 547.43 | 694
0.59 | 0.014227 | 119.76 | 550.36 | 698
0.6 | 0.014767 | 120.94 | 553.3 | 701.8
0.61 | 0.015334 | 122.3 | 555.88 | 705.2
0.62 | 0.015891 | 123.27 | 558.46 | 708.5
0.63 | 0.016467 | 124.58 | 561.01 | 711.4
0.64 | 0.017105 | 125.81 | 563.51 | 714.4
0.65 | 0.017736 | 127.07 | 565.87 | 716.8
0.66 | 0.018287 | 128.37 | 568.13 | 719.2
0.67 | 0.01902 | 129.53 | 570.3 | 721.4
0.68 | 0.019687 | 130.72 | 572.3 | 723.5
0.69 | 0.020404 | 131.97 | 574.3 | 725.3
0.7 | 0.021056 | 133.33 | 575.9 | 726.9
0.71 | 0.021824 | 134.41 | 578 | 728.2
0.72 | 0.022557 | 135.73 | 580 | 729.5
0.73 | 0.023308 | 136.95 | 581.6 | 730.9
0.74 | 0.024089 | 138.22 | 583.2 | 732
0.75 | 0.024878 | 139.51 | 584.8 | 733.3
0.76 | 0.025675 | 140.59 | 586.6 | 734.5
0.77 | 0.026452 | 141.98 | 587.8 | 735.1
0.78 | 0.02741 | 143.27 | 589.4 | 735.9
0.79 | 0.028246 | 144.48 | 590.8 | 736.8
0.8 | 0.02918 | 145.87 | 592 | 737.7
0.81 | 0.029988 | 147.01 | 593.3 | 737.9
0.82 | 0.031031 | 148.45 | 594.6 | 738.7
0.83 | 0.031845 | 149.71 | 596 | 739.1
0.84 | 0.032795 | 151 | 597.2 | 739.9
0.85 | 0.033859 | 152.28 | 598.2 | 740.5
0.86 | 0.034899 | 153.53 | 599.4 | 740.7
0.87 | 0.035883 | 154.96 | 600.7 | 741.1
0.88 | 0.036778 | 156.37 | 601.5 | 741.5
0.89 | 0.038004 | 157.67 | 602.6 | 741.9
0.9 | 0.039028 | 158.92 | 603.8 | 742.1
0.91 | 0.040239 | 160.32 | 604.6 | 742.7
0.92 | 0.041282 | 161.73 | 605.8 | 742.7
0.93 | 0.042518 | 163.15 | 607.1 | 743.1
0.94 | 0.043609 | 164.59 | 607.9 | 743.4
0.95 | 0.044702 | 165.73 | 608.7 | 743.7
0.96 | 0.046069 | 167.29 | 610.1 | 744.1
0.97 | 0.04734 | 168.69 | 611 | 744.3
0.98 | 0.048709 | 170.02 | 612 | 744.5
0.99 | 0.049727 | 171.46 | 613.1 | 744.4
1 | 0.051087 | 172.8 | 613.9 | 744.7