## I-V Characteristic (mA-mm)
VDS (V) | VGS = -0.300 V | VGS = 0.100 V | VGS = 0.500 V | VGS = 0.900 V
0 | 1.2061e-05 | -0.505 | -1.1533 | -5.908
0.01 | 0.0007555 | 7.522 | 15.4 | 12.088
0.02 | 0.0012865 | 15.269 | 31.663 | 29.53
0.03 | 0.0016885 | 22.168 | 47.851 | 47.072
0.04 | 0.001999 | 28.605 | 64.14 | 64.6
0.05 | 0.0022397 | 34.554 | 80.13 | 82.28
0.06 | 0.0024362 | 39.893 | 95.63 | 99.27
0.07 | 0.0025945 | 44.658 | 111.8 | 116.41
0.08 | 0.0027274 | 48.951 | 127.45 | 134.1
0.09 | 0.0028672 | 52.761 | 142.54 | 150.73
0.1 | 0.0029821 | 56.048 | 157.55 | 167.25
0.11 | 0.0030965 | 58.96 | 172.97 | 184.27
0.12 | 0.0032101 | 61.57 | 187.97 | 200.84
0.13 | 0.0033208 | 63.79 | 202.03 | 217.07
0.14 | 0.0034307 | 65.94 | 216.33 | 233.06
0.15 | 0.0035314 | 67.8 | 230.7 | 249.46
0.16 | 0.0036447 | 69.42 | 243.94 | 265.2
0.17 | 0.0037591 | 70.95 | 257.51 | 280.64
0.18 | 0.0038671 | 72.18 | 270.8 | 296.2
0.19 | 0.0039988 | 73.49 | 283.65 | 311.71
0.2 | 0.0041186 | 74.69 | 295.91 | 326.31
0.21 | 0.0042495 | 75.76 | 308.19 | 341.07
0.22 | 0.0043758 | 76.96 | 320.2 | 356.16
0.23 | 0.0045154 | 77.88 | 331.46 | 370.17
0.24 | 0.0046526 | 79.09 | 342.38 | 384
0.25 | 0.0047817 | 80.29 | 353.35 | 398.14
0.26 | 0.0049305 | 81.55 | 363.79 | 411.51
0.27 | 0.005073 | 82.83 | 373.46 | 424.91
0.28 | 0.0052008 | 84.14 | 383.16 | 437.87
0.29 | 0.0053789 | 85.45 | 392.55 | 450.8
0.3 | 0.0055382 | 86.71 | 401.17 | 463.15
0.31 | 0.005664 | 87.97 | 409.82 | 475.25
0.32 | 0.005839 | 88.97 | 418.04 | 487.39
0.33 | 0.00601 | 90.17 | 425.95 | 499.21
0.34 | 0.006205 | 91.28 | 433.26 | 510.37
0.35 | 0.006394 | 92.44 | 440.29 | 521.2
0.36 | 0.006574 | 93.59 | 447.34 | 532.29
0.37 | 0.006786 | 94.43 | 453.91 | 542.77
0.38 | 0.006991 | 95.61 | 459.96 | 552.79
0.39 | 0.007215 | 96.7 | 465.81 | 562.39
0.4 | 0.007393 | 97.75 | 471.59 | 572
0.41 | 0.007653 | 98.72 | 477.01 | 581.6
0.42 | 0.00788 | 99.75 | 482.1 | 589.8
0.43 | 0.008135 | 100.82 | 486.92 | 598.3
0.44 | 0.008375 | 101.88 | 491.76 | 606.7
0.45 | 0.008634 | 102.92 | 496.32 | 614.8
0.46 | 0.008912 | 103.86 | 500.55 | 622.4
0.47 | 0.009188 | 104.93 | 504.71 | 629.3
0.48 | 0.009545 | 106.05 | 508.81 | 636.4
0.49 | 0.009871 | 107.09 | 512.79 | 643.3
0.5 | 0.010235 | 108.29 | 516.44 | 649.8
0.51 | 0.010531 | 109.15 | 520.06 | 655.7
0.52 | 0.010941 | 110.38 | 523.71 | 661.7
0.53 | 0.011343 | 111.5 | 527.19 | 667.6
0.54 | 0.011786 | 112.6 | 530.45 | 672.9
0.55 | 0.012246 | 113.76 | 533.65 | 677.9
0.56 | 0.012704 | 114.81 | 536.88 | 682.7
0.57 | 0.013187 | 116.04 | 540.01 | 687.2
0.58 | 0.01359 | 117.21 | 542.92 | 691.6
0.59 | 0.014167 | 118.46 | 545.69 | 695.8
0.6 | 0.014712 | 119.46 | 548.59 | 699.7
0.61 | 0.015261 | 120.75 | 551.33 | 703
0.62 | 0.015806 | 121.96 | 553.97 | 706.4
0.63 | 0.016378 | 123.18 | 556.53 | 709.6
0.64 | 0.017004 | 124.46 | 558.87 | 712.5
0.65 | 0.017583 | 125.51 | 561.29 | 715.2
0.66 | 0.0182 | 126.83 | 563.62 | 717.6
0.67 | 0.018875 | 128.03 | 565.8 | 720
0.68 | 0.019509 | 129.22 | 567.91 | 722.2
0.69 | 0.02017 | 130.57 | 569.89 | 724
0.7 | 0.020881 | 131.6 | 572 | 725.9
0.71 | 0.021507 | 132.9 | 573.6 | 727.7
0.72 | 0.022384 | 134.23 | 575.4 | 728.9
0.73 | 0.023125 | 135.36 | 577 | 730.3
0.74 | 0.023879 | 136.57 | 578.6 | 731.5
0.75 | 0.024659 | 137.88 | 580.2 | 732.9
0.76 | 0.025368 | 139.03 | 581.9 | 733.9
0.77 | 0.026256 | 140.39 | 583.4 | 734.9
0.78 | 0.02713 | 141.66 | 585 | 735.6
0.79 | 0.028036 | 142.7 | 586.4 | 736.7
0.8 | 0.028806 | 144.03 | 587.8 | 737.7
0.81 | 0.029689 | 145.38 | 589.2 | 738.1
0.82 | 0.030625 | 146.65 | 590.6 | 738.9
0.83 | 0.031546 | 148.05 | 591.5 | 739.5
0.84 | 0.032443 | 149.17 | 592.8 | 739.9
0.85 | 0.033336 | 150.5 | 594 | 740.5
0.86 | 0.034427 | 151.83 | 595 | 741
0.87 | 0.0355 | 153.13 | 596.2 | 741.5
0.88 | 0.036482 | 154.45 | 597.6 | 742.1
0.89 | 0.037622 | 155.74 | 598.4 | 742.3
0.9 | 0.038721 | 157.09 | 599.4 | 742.7
0.91 | 0.039724 | 158.41 | 600.7 | 743.1
0.92 | 0.040887 | 159.79 | 601.4 | 743.4
0.93 | 0.042022 | 161 | 602.7 | 743.9
0.94 | 0.043003 | 162.46 | 603.7 | 744.1
0.95 | 0.044386 | 163.85 | 604.6 | 744.3
0.96 | 0.045424 | 165.23 | 605.7 | 744.4
0.97 | 0.046725 | 166.61 | 606.7 | 744.7
0.98 | 0.047717 | 167.81 | 607.8 | 745.1
0.99 | 0.049153 | 169.24 | 608.6 | 745.2
1 | 0.050415 | 170.66 | 609.8 | 745.7