## I-V Characteristic (mA-mm)
VDS (V) | VGS = -0.300 V | VGS = 0.100 V | VGS = 0.500 V | VGS = 0.900 V
0 | 3.1879e-06 | -0.49976 | -1.1252 | -5.644
0.01 | 0.0009158 | 7.744 | 15.57 | 12.3
0.02 | 0.0015949 | 15.608 | 31.657 | 29.727
0.03 | 0.0021027 | 22.666 | 47.773 | 47.234
0.04 | 0.0024958 | 29.296 | 64.25 | 64.63
0.05 | 0.0027947 | 35.376 | 79.89 | 82.28
0.06 | 0.0030561 | 40.841 | 95.91 | 99.55
0.07 | 0.0032693 | 45.792 | 111.96 | 116.41
0.08 | 0.0034531 | 50.194 | 127.33 | 133.92
0.09 | 0.0036136 | 54.178 | 142.46 | 150.9
0.1 | 0.0037746 | 57.54 | 158.02 | 167.29
0.11 | 0.0039268 | 60.73 | 173.06 | 184.07
0.12 | 0.0040561 | 63.48 | 187.7 | 200.66
0.13 | 0.0042147 | 65.84 | 202.22 | 217.23
0.14 | 0.0043576 | 68.04 | 216.77 | 232.96
0.15 | 0.0044985 | 70.03 | 230.64 | 249.05
0.16 | 0.0046578 | 71.69 | 244.1 | 265.17
0.17 | 0.00481 | 73.34 | 258.15 | 280.62
0.18 | 0.0049725 | 74.69 | 271.01 | 295.75
0.19 | 0.0051274 | 76.1 | 283.7 | 311.35
0.2 | 0.0052969 | 77.28 | 296.51 | 326.3
0.21 | 0.0054529 | 78.55 | 308.74 | 340.81
0.22 | 0.0056087 | 79.6 | 320.36 | 355.61
0.23 | 0.005693 | 80.85 | 331.86 | 370.06
0.24 | 0.005894 | 82.06 | 343.19 | 383.8
0.25 | 0.006094 | 83.34 | 353.75 | 397.54
0.26 | 0.006263 | 84.71 | 364.1 | 411.18
0.27 | 0.006488 | 86.02 | 374.29 | 424.71
0.28 | 0.006686 | 87.45 | 384 | 437.28
0.29 | 0.006908 | 88.79 | 392.99 | 450.28
0.3 | 0.007106 | 90.08 | 402.03 | 462.81
0.31 | 0.007344 | 91.42 | 410.86 | 474.8
0.32 | 0.007557 | 92.56 | 418.9 | 486.67
0.33 | 0.007798 | 93.77 | 426.66 | 498.67
0.34 | 0.00804 | 94.94 | 434.22 | 509.94
0.35 | 0.008285 | 96.01 | 441.54 | 520.71
0.36 | 0.008553 | 97.27 | 448.45 | 531.68
0.37 | 0.008781 | 98.23 | 454.85 | 542.15
0.38 | 0.009069 | 99.41 | 461.09 | 552.32
0.39 | 0.009332 | 100.46 | 467.17 | 561.91
0.4 | 0.009631 | 101.58 | 472.93 | 571.2
0.41 | 0.00991 | 102.6 | 478.18 | 580.5
0.42 | 0.010227 | 103.75 | 483.35 | 589.4
0.43 | 0.010558 | 104.75 | 488.38 | 598.2
0.44 | 0.01085 | 105.97 | 493.2 | 606.3
0.45 | 0.011215 | 107.06 | 497.68 | 614
0.46 | 0.011601 | 107.97 | 502.02 | 622
0.47 | 0.011997 | 109.12 | 506.27 | 629.3
0.48 | 0.012367 | 110.25 | 510.47 | 636.1
0.49 | 0.012839 | 111.36 | 514.36 | 642.9
0.5 | 0.013264 | 112.51 | 518.01 | 649.4
0.51 | 0.013784 | 113.6 | 521.83 | 655.7
0.52 | 0.014299 | 114.82 | 525.51 | 661.8
0.53 | 0.014804 | 115.95 | 528.97 | 667.3
0.54 | 0.015369 | 117.14 | 532.29 | 672.9
0.55 | 0.015919 | 118.2 | 535.55 | 678.2
0.56 | 0.016577 | 119.4 | 538.84 | 683
0.57 | 0.017173 | 120.62 | 541.98 | 687.5
0.58 | 0.017929 | 121.9 | 544.95 | 692
0.59 | 0.018485 | 123.12 | 547.79 | 696
0.6 | 0.019221 | 124.21 | 550.72 | 700
0.61 | 0.019901 | 125.46 | 553.51 | 703.6
0.62 | 0.020719 | 126.83 | 556.11 | 706.9
0.63 | 0.021434 | 127.97 | 558.68 | 710.5
0.64 | 0.022287 | 129.38 | 561.08 | 713.3
0.65 | 0.023055 | 130.46 | 563.62 | 716.1
0.66 | 0.023761 | 131.83 | 565.98 | 718.8
0.67 | 0.024701 | 133.12 | 568.12 | 721.2
0.68 | 0.02558 | 134.32 | 570.3 | 723.4
0.69 | 0.026541 | 135.59 | 572.3 | 725.5
0.7 | 0.027394 | 136.85 | 574.3 | 727.3
0.71 | 0.028326 | 138.19 | 575.9 | 729
0.72 | 0.029393 | 139.4 | 578.2 | 730.6
0.73 | 0.030335 | 140.71 | 579.8 | 731.9
0.74 | 0.031249 | 141.9 | 581.6 | 733.5
0.75 | 0.032406 | 143.21 | 583 | 734.9
0.76 | 0.033362 | 144.54 | 584.8 | 736.1
0.77 | 0.034354 | 145.87 | 586.4 | 736.8
0.78 | 0.035566 | 147.19 | 588 | 737.9
0.79 | 0.036807 | 148.34 | 589.2 | 738.8
0.8 | 0.037897 | 149.75 | 590.6 | 739.8
0.81 | 0.038943 | 151 | 591.7 | 740.7
0.82 | 0.040213 | 152.38 | 593 | 741.3
0.83 | 0.041347 | 153.76 | 594.3 | 741.9
0.84 | 0.042547 | 154.98 | 595.8 | 742.7
0.85 | 0.043831 | 156.49 | 597 | 743.1
0.86 | 0.045181 | 157.81 | 598.1 | 743.7
0.87 | 0.046515 | 159.15 | 599.4 | 744.3
0.88 | 0.04784 | 160.55 | 600.6 | 744.7
0.89 | 0.049262 | 161.91 | 601.5 | 745.1
0.9 | 0.050532 | 163.31 | 602.6 | 745.7
0.91 | 0.052133 | 164.69 | 603.8 | 745.9
0.92 | 0.053368 | 166.11 | 604.8 | 746.5
0.93 | 0.054972 | 167.38 | 605.8 | 746.9
0.94 | 0.056426 | 168.8 | 607.1 | 747.1
0.95 | 0.0579 | 170.3 | 608 | 747.5
0.96 | 0.05929 | 171.73 | 609 | 747.6
0.97 | 0.06083 | 173.26 | 610.2 | 747.9
0.98 | 0.06247 | 174.51 | 611.1 | 748.3
0.99 | 0.06397 | 176.03 | 612.2 | 748.4
1 | 0.06589 | 177.39 | 613.1 | 749.1