## I-V Characteristic (mA-mm)
VDS (V) | VGS = -0.300 V | VGS = 0.100 V | VGS = 0.500 V | VGS = 0.900 V
0 | -5.248e-06 | -0.5235 | -1.0048 | -5.473
0.01 | 0.0010296 | 7.997 | 15.724 | 12.494
0.02 | 0.0017935 | 15.855 | 31.989 | 30.254
0.03 | 0.0023709 | 23.139 | 48.695 | 48.315
0.04 | 0.0028217 | 30.171 | 64.85 | 65.82
0.05 | 0.0031647 | 36.301 | 81.37 | 83.62
0.06 | 0.0034525 | 41.911 | 97.51 | 101.24
0.07 | 0.0037037 | 47.12 | 113.44 | 118.58
0.08 | 0.0039191 | 51.691 | 129.05 | 135.67
0.09 | 0.0041171 | 55.761 | 144.76 | 152.78
0.1 | 0.0042875 | 59.33 | 160.4 | 170.34
0.11 | 0.0044541 | 62.49 | 175.35 | 186.89
0.12 | 0.0046257 | 65.35 | 190.31 | 203.52
0.13 | 0.0047856 | 67.97 | 205.3 | 220.35
0.14 | 0.0049646 | 70.21 | 219.75 | 236.33
0.15 | 0.0051313 | 72.27 | 233.84 | 252.75
0.16 | 0.0053059 | 74.11 | 247.93 | 268.78
0.17 | 0.0054701 | 75.78 | 261.53 | 284.5
0.18 | 0.0056614 | 77.24 | 274.6 | 299.76
0.19 | 0.005733 | 78.6 | 287.96 | 315.32
0.2 | 0.005931 | 79.83 | 300.7 | 330.58
0.21 | 0.006139 | 81.19 | 312.84 | 345.35
0.22 | 0.006342 | 82.42 | 324.63 | 359.79
0.23 | 0.006567 | 83.68 | 336.41 | 374.48
0.24 | 0.006758 | 85.02 | 347.8 | 388.75
0.25 | 0.006995 | 86.24 | 358.41 | 402.3
0.26 | 0.007223 | 87.69 | 368.86 | 415.89
0.27 | 0.007466 | 89.21 | 379.24 | 429.48
0.28 | 0.007672 | 90.66 | 388.79 | 442.23
0.29 | 0.007928 | 92.08 | 398.06 | 455.13
0.3 | 0.008166 | 93.36 | 407.23 | 467.62
0.31 | 0.008414 | 94.7 | 415.84 | 479.95
0.32 | 0.008678 | 96.03 | 423.98 | 491.62
0.33 | 0.00897 | 97.27 | 432.06 | 503.31
0.34 | 0.009252 | 98.4 | 439.72 | 514.82
0.35 | 0.009494 | 99.63 | 446.95 | 525.81
0.36 | 0.009802 | 100.8 | 453.78 | 536.35
0.37 | 0.010107 | 101.94 | 460.38 | 546.72
0.38 | 0.010438 | 103.1 | 466.78 | 557.08
0.39 | 0.010711 | 104.11 | 472.79 | 566.74
0.4 | 0.01106 | 105.29 | 478.46 | 575.8
0.41 | 0.011418 | 106.41 | 483.91 | 585
0.42 | 0.011767 | 107.57 | 489.26 | 593.6
0.43 | 0.012145 | 108.74 | 494.27 | 602.3
0.44 | 0.01252 | 109.79 | 499.04 | 610.7
0.45 | 0.012936 | 110.93 | 503.62 | 618.4
0.46 | 0.013316 | 112.06 | 508.18 | 625.9
0.47 | 0.013815 | 113.22 | 512.45 | 633.2
0.48 | 0.014287 | 114.4 | 516.59 | 640.1
0.49 | 0.01481 | 115.45 | 520.54 | 646.9
0.5 | 0.015307 | 116.73 | 524.47 | 652.9
0.51 | 0.015874 | 117.81 | 528.29 | 659
0.52 | 0.016486 | 119.08 | 531.86 | 664.9
0.53 | 0.017006 | 120.11 | 535.4 | 670.6
0.54 | 0.017733 | 121.46 | 538.82 | 675.8
0.55 | 0.018513 | 122.7 | 542.24 | 680.8
0.56 | 0.019241 | 123.95 | 545.55 | 685.6
0.57 | 0.019875 | 125.29 | 548.58 | 690.2
0.58 | 0.020683 | 126.33 | 551.68 | 694.1
0.59 | 0.021489 | 127.73 | 554.69 | 698.4
0.6 | 0.022289 | 128.99 | 557.59 | 702.4
0.61 | 0.02319 | 130.26 | 560.31 | 706
0.62 | 0.024041 | 131.58 | 562.98 | 709.3
0.63 | 0.024964 | 132.84 | 565.63 | 712
0.64 | 0.025784 | 134.2 | 568.2 | 715.3
0.65 | 0.026799 | 135.48 | 570.3 | 717.6
0.66 | 0.027883 | 136.81 | 572.7 | 720.4
0.67 | 0.028914 | 138.03 | 575 | 722.4
0.68 | 0.029777 | 139.37 | 577 | 724.5
0.69 | 0.030874 | 140.8 | 579.1 | 726.5
0.7 | 0.032008 | 142.05 | 581.6 | 728.3
0.71 | 0.033046 | 143.43 | 583.2 | 729.9
0.72 | 0.034261 | 144.58 | 585 | 731.5
0.73 | 0.035401 | 146.01 | 586.6 | 732.9
0.74 | 0.036632 | 147.35 | 588.5 | 734.1
0.75 | 0.037777 | 148.66 | 590.4 | 735.1
0.76 | 0.039075 | 150.14 | 591.8 | 736.3
0.77 | 0.040255 | 151.27 | 593.4 | 737.7
0.78 | 0.041659 | 152.72 | 594.9 | 738.3
0.79 | 0.042978 | 154.02 | 596.2 | 739.3
0.8 | 0.044335 | 155.38 | 597.8 | 739.9
0.81 | 0.045651 | 156.67 | 599 | 740.9
0.82 | 0.047016 | 158.05 | 600.2 | 741.2
0.83 | 0.048514 | 159.47 | 601.5 | 741.9
0.84 | 0.049879 | 160.91 | 603 | 742.5
0.85 | 0.051445 | 162.24 | 604.1 | 743.1
0.86 | 0.052692 | 163.51 | 605.4 | 744.1
0.87 | 0.054493 | 165.05 | 606.4 | 744.3
0.88 | 0.056034 | 166.46 | 607.5 | 744.5
0.89 | 0.0576 | 167.86 | 608.6 | 745.1
0.9 | 0.05926 | 169.38 | 609.8 | 745.2
0.91 | 0.06102 | 170.68 | 611 | 745.9
0.92 | 0.06248 | 172.25 | 611.8 | 746.1
0.93 | 0.06439 | 173.71 | 613.1 | 746.3
0.94 | 0.06612 | 175.15 | 614.1 | 746.7
0.95 | 0.06802 | 176.63 | 615 | 747.1
0.96 | 0.06971 | 177.98 | 616.3 | 747.5
0.97 | 0.07154 | 179.44 | 617.1 | 747.6
0.98 | 0.07294 | 180.98 | 618.3 | 748.1
0.99 | 0.0754 | 182.43 | 619.3 | 748.2
1 | 0.07745 | 183.71 | 620.2 | 748.9