## I-V Characteristic (mA-mm)
VDS (V) | VGS = -0.300 V | VGS = 0.100 V | VGS = 0.500 V | VGS = 0.900 V
0 | -2.4926e-06 | -0.6139 | -1.0028 | -5.258
0.01 | 0.0010777 | 7.992 | 15.57 | 12.474
0.02 | 0.0018786 | 15.801 | 32.001 | 30.282
0.03 | 0.002482 | 23.163 | 48.158 | 47.799
0.04 | 0.002945 | 30.025 | 64.72 | 65.62
0.05 | 0.0033163 | 36.226 | 80.55 | 83.06
0.06 | 0.0036189 | 41.86 | 97.13 | 100.73
0.07 | 0.003884 | 47.047 | 112.93 | 117.83
0.08 | 0.00411 | 51.559 | 128.38 | 135.06
0.09 | 0.0043258 | 55.637 | 144.06 | 152.24
0.1 | 0.0045061 | 59.13 | 159.33 | 168.96
0.11 | 0.0046993 | 62.41 | 174.61 | 185.96
0.12 | 0.0048837 | 65.24 | 189.32 | 202.64
0.13 | 0.0050443 | 67.82 | 204.14 | 218.89
0.14 | 0.0052365 | 70.07 | 218.51 | 234.98
0.15 | 0.0054107 | 72.11 | 232.78 | 251.63
0.16 | 0.0056004 | 74 | 246.6 | 267.24
0.17 | 0.005681 | 75.55 | 260.2 | 282.81
0.18 | 0.005887 | 77.12 | 273.25 | 298.2
0.19 | 0.006101 | 78.52 | 286.23 | 313.68
0.2 | 0.006315 | 79.81 | 299.2 | 328.87
0.21 | 0.006521 | 81.11 | 311.2 | 343.31
0.22 | 0.006743 | 82.3 | 322.98 | 357.98
0.23 | 0.006977 | 83.62 | 334.81 | 372.48
0.24 | 0.00718 | 84.9 | 345.85 | 386.19
0.25 | 0.007434 | 86.26 | 356.7 | 400.15
0.26 | 0.007668 | 87.61 | 366.99 | 413.71
0.27 | 0.007936 | 89.14 | 377.29 | 426.94
0.28 | 0.008161 | 90.56 | 386.87 | 439.84
0.29 | 0.008427 | 92.02 | 396.13 | 452.83
0.3 | 0.008684 | 93.29 | 405.21 | 465.12
0.31 | 0.008973 | 94.5 | 413.85 | 477.3
0.32 | 0.009245 | 95.83 | 421.97 | 489.02
0.33 | 0.009536 | 97.11 | 429.88 | 500.85
0.34 | 0.009822 | 98.3 | 437.55 | 512.27
0.35 | 0.010089 | 99.57 | 444.73 | 522.98
0.36 | 0.010428 | 100.58 | 451.6 | 533.65
0.37 | 0.010752 | 101.74 | 458.11 | 544.14
0.38 | 0.011127 | 102.94 | 464.46 | 554.05
0.39 | 0.011377 | 104.14 | 470.45 | 563.82
0.4 | 0.011756 | 105.25 | 476.21 | 573.2
0.41 | 0.012116 | 106.29 | 481.51 | 582.4
0.42 | 0.012474 | 107.49 | 486.87 | 591
0.43 | 0.012875 | 108.57 | 491.85 | 599.4
0.44 | 0.013328 | 109.74 | 496.65 | 607.6
0.45 | 0.013736 | 110.75 | 501.23 | 615.4
0.46 | 0.014146 | 111.98 | 505.72 | 623.4
0.47 | 0.014658 | 113.09 | 510.05 | 630.1
0.48 | 0.0152 | 114.29 | 514.17 | 637.3
0.49 | 0.015738 | 115.43 | 518.14 | 643.7
0.5 | 0.016242 | 116.51 | 522.07 | 650.3
0.51 | 0.01687 | 117.73 | 525.91 | 656.4
0.52 | 0.017481 | 118.96 | 529.58 | 662.1
0.53 | 0.018066 | 120.19 | 533 | 667.7
0.54 | 0.018787 | 121.43 | 536.52 | 673.1
0.55 | 0.019516 | 122.52 | 539.93 | 678
0.56 | 0.02031 | 123.89 | 543.19 | 683
0.57 | 0.021037 | 125.07 | 546.34 | 687.2
0.58 | 0.021887 | 126.43 | 549.3 | 691.6
0.59 | 0.022765 | 127.59 | 552.41 | 695.6
0.6 | 0.023652 | 128.89 | 555.29 | 699.7
0.61 | 0.024507 | 130.21 | 558.07 | 703.2
0.62 | 0.025445 | 131.48 | 560.71 | 706.4
0.63 | 0.02645 | 132.82 | 563.34 | 709.6
0.64 | 0.027335 | 133.97 | 565.9 | 712.8
0.65 | 0.028436 | 135.52 | 568.34 | 715.3
0.66 | 0.029394 | 136.73 | 570.7 | 717.6
0.67 | 0.030606 | 137.99 | 572.7 | 720
0.68 | 0.031511 | 139.51 | 575 | 722
0.69 | 0.032725 | 140.64 | 577 | 724.2
0.7 | 0.033822 | 142.06 | 579.2 | 725.8
0.71 | 0.03503 | 143.46 | 581.2 | 727.5
0.72 | 0.036307 | 144.74 | 583 | 729
0.73 | 0.037558 | 146 | 584.8 | 730.6
0.74 | 0.038847 | 147.37 | 586.2 | 731.9
0.75 | 0.039884 | 148.73 | 588 | 733.1
0.76 | 0.041308 | 150.09 | 589.8 | 734.3
0.77 | 0.042517 | 151.42 | 591.1 | 735.1
0.78 | 0.044113 | 152.62 | 592.8 | 736.3
0.79 | 0.045428 | 154.09 | 594.2 | 737.3
0.8 | 0.046826 | 155.46 | 595.6 | 738.1
0.81 | 0.048134 | 156.85 | 597.2 | 738.6
0.82 | 0.049668 | 158.35 | 598.4 | 739.5
0.83 | 0.051096 | 159.52 | 599.4 | 740.2
0.84 | 0.052638 | 161 | 600.7 | 740.7
0.85 | 0.054131 | 162.47 | 601.8 | 741.1
0.86 | 0.05575 | 163.79 | 603.1 | 741.8
0.87 | 0.05758 | 165.33 | 604.6 | 742.3
0.88 | 0.05928 | 166.69 | 605.4 | 742.7
0.89 | 0.061 | 168.14 | 606.7 | 743.4
0.9 | 0.06272 | 169.6 | 607.6 | 743.7
0.91 | 0.06433 | 171.11 | 608.9 | 744.3
0.92 | 0.0662 | 172.41 | 610 | 744.3
0.93 | 0.06802 | 174.01 | 611 | 744.7
0.94 | 0.06983 | 175.43 | 612.1 | 745.1
0.95 | 0.07198 | 176.95 | 613.3 | 745.7
0.96 | 0.07383 | 178.47 | 614.2 | 745.9
0.97 | 0.07553 | 179.8 | 615.1 | 746.3
0.98 | 0.07766 | 181.34 | 616.3 | 746.3
0.99 | 0.07946 | 182.83 | 617.2 | 746.7
1 | 0.08176 | 184.28 | 618.3 | 747.3