## I-V Characteristic (mA-mm)
VDS (V) | VGS = -0.300 V | VGS = 0.100 V | VGS = 0.500 V | VGS = 0.900 V
0 | -1.4805e-05 | -0.5653 | -1.0695 | -5.349
0.01 | 0.0011434 | 8.048 | 15.895 | 12.561
0.02 | 0.0019842 | 16.167 | 32.245 | 30.519
0.03 | 0.0026215 | 23.61 | 48.699 | 48.264
0.04 | 0.0031226 | 30.563 | 65.14 | 66.2
0.05 | 0.0035072 | 36.867 | 81.39 | 83.78
0.06 | 0.003825 | 42.611 | 97.61 | 101.18
0.07 | 0.0041126 | 47.928 | 113.6 | 118.66
0.08 | 0.0043313 | 52.554 | 129.52 | 136.17
0.09 | 0.0045493 | 56.694 | 145.1 | 153.34
0.1 | 0.0047453 | 60.31 | 160.52 | 170.23
0.11 | 0.0049284 | 63.64 | 175.77 | 187.26
0.12 | 0.0051239 | 66.58 | 190.64 | 204.07
0.13 | 0.0053155 | 69.25 | 205.7 | 220.8
0.14 | 0.005503 | 71.45 | 219.89 | 236.84
0.15 | 0.0056955 | 73.56 | 234.24 | 253.19
0.16 | 0.0058 | 75.42 | 248.24 | 269.14
0.17 | 0.006001 | 77.08 | 261.93 | 284.59
0.18 | 0.006218 | 78.56 | 275.12 | 300.52
0.19 | 0.006419 | 79.99 | 288.32 | 315.88
0.2 | 0.006629 | 81.32 | 301.02 | 330.9
0.21 | 0.006867 | 82.58 | 313.23 | 345.69
0.22 | 0.007078 | 83.82 | 325.29 | 360.39
0.23 | 0.00733 | 85.04 | 337.03 | 374.94
0.24 | 0.00755 | 86.4 | 348.15 | 388.86
0.25 | 0.007805 | 87.8 | 358.94 | 402.75
0.26 | 0.008035 | 89.21 | 369.43 | 416.4
0.27 | 0.008313 | 90.8 | 379.77 | 429.92
0.28 | 0.008567 | 92.04 | 389.37 | 442.83
0.29 | 0.008859 | 93.56 | 398.69 | 455.67
0.3 | 0.009098 | 94.92 | 407.72 | 468.15
0.31 | 0.009383 | 96.19 | 416.33 | 480.17
0.32 | 0.009684 | 97.61 | 424.57 | 492.37
0.33 | 0.009944 | 98.7 | 432.57 | 504.02
0.34 | 0.01029 | 99.99 | 440.14 | 515.27
0.35 | 0.010593 | 101.18 | 447.37 | 526.17
0.36 | 0.01095 | 102.41 | 454.31 | 536.93
0.37 | 0.011221 | 103.46 | 460.86 | 547.48
0.38 | 0.01157 | 104.59 | 467.26 | 557.45
0.39 | 0.011885 | 105.81 | 473.22 | 567.07
0.4 | 0.012274 | 106.85 | 479 | 576.6
0.41 | 0.012625 | 108.06 | 484.47 | 585.6
0.42 | 0.013016 | 109.02 | 489.77 | 594.3
0.43 | 0.013428 | 110.34 | 494.84 | 603
0.44 | 0.013813 | 111.5 | 499.67 | 611.1
0.45 | 0.014334 | 112.6 | 504.35 | 619
0.46 | 0.014843 | 113.73 | 508.84 | 626.5
0.47 | 0.015333 | 114.78 | 513.21 | 633.9
0.48 | 0.015795 | 116.04 | 517.4 | 640.5
0.49 | 0.01634 | 117.23 | 521.46 | 647.3
0.5 | 0.016921 | 118.4 | 525.38 | 653.8
0.51 | 0.017512 | 119.51 | 529.23 | 659.9
0.52 | 0.018174 | 120.72 | 532.93 | 665.8
0.53 | 0.018876 | 122 | 536.51 | 671.3
0.54 | 0.01964 | 123.27 | 540.04 | 676.6
0.55 | 0.020295 | 124.46 | 543.39 | 681.6
0.56 | 0.021157 | 125.62 | 546.76 | 686.6
0.57 | 0.022016 | 126.97 | 549.9 | 690.8
0.58 | 0.022845 | 128.25 | 553.01 | 695.2
0.59 | 0.023633 | 129.53 | 556.08 | 699.4
0.6 | 0.024641 | 131 | 558.95 | 703.2
0.61 | 0.02558 | 132.1 | 561.77 | 706.7
0.62 | 0.026511 | 133.53 | 564.5 | 710
0.63 | 0.027501 | 134.77 | 567.16 | 713.2
0.64 | 0.028616 | 136.16 | 569.72 | 716
0.65 | 0.029655 | 137.55 | 571.9 | 718.8
0.66 | 0.030569 | 138.84 | 574.3 | 721.3
0.67 | 0.031792 | 140.16 | 576.6 | 723.6
0.68 | 0.032968 | 141.55 | 578.7 | 725.6
0.69 | 0.034215 | 142.9 | 580.8 | 727.5
0.7 | 0.035316 | 144.11 | 582.9 | 729.2
0.71 | 0.036481 | 145.58 | 584.9 | 731.3
0.72 | 0.037681 | 146.85 | 586.9 | 732.9
0.73 | 0.03902 | 148.21 | 588.5 | 734.1
0.74 | 0.04034 | 149.68 | 590.2 | 735.4
0.75 | 0.041864 | 150.82 | 591.8 | 736.7
0.76 | 0.043166 | 152.32 | 593.6 | 737.9
0.77 | 0.044374 | 153.68 | 595 | 738.7
0.78 | 0.045825 | 155.05 | 596.8 | 739.9
0.79 | 0.047329 | 156.51 | 597.9 | 740.9
0.8 | 0.048772 | 157.79 | 599.6 | 741.5
0.81 | 0.05032 | 159.18 | 600.8 | 742.1
0.82 | 0.051924 | 160.62 | 602.2 | 743.1
0.83 | 0.053369 | 161.95 | 603.7 | 743.5
0.84 | 0.054797 | 163.33 | 604.7 | 744.3
0.85 | 0.056698 | 164.81 | 606 | 744.9
0.86 | 0.0585 | 166.17 | 607.3 | 745.2
0.87 | 0.06 | 167.73 | 608.6 | 745.9
0.88 | 0.0618 | 169.12 | 609.6 | 746.3
0.89 | 0.06327 | 170.43 | 610.7 | 746.9
0.9 | 0.06527 | 172.06 | 611.6 | 747.3
0.91 | 0.06719 | 173.47 | 613.1 | 747.5
0.92 | 0.06886 | 174.93 | 614 | 748.1
0.93 | 0.07086 | 176.52 | 615 | 748.3
0.94 | 0.07294 | 177.83 | 616.3 | 748.9
0.95 | 0.07478 | 179.4 | 617.1 | 748.9
0.96 | 0.07709 | 180.9 | 618.2 | 749.1
0.97 | 0.07888 | 182.47 | 619.4 | 749.6
0.98 | 0.08098 | 183.89 | 620.2 | 750
0.99 | 0.0834 | 185.35 | 621.4 | 750.4
1 | 0.08524 | 186.94 | 622.2 | 750.6