## I-V Characteristic (mA-mm)
VDS (V) | VGS = -0.300 V | VGS = 0.100 V | VGS = 0.500 V | VGS = 0.900 V
0 | -1.7837e-05 | -0.51491 | -1.0158 | -5.27
0.01 | 0.0011604 | 7.98 | 15.784 | 12.602
0.02 | 0.0020398 | 16.198 | 32.239 | 30.633
0.03 | 0.0026997 | 23.69 | 48.843 | 48.483
0.04 | 0.0032151 | 30.552 | 65.06 | 66.3
0.05 | 0.0036069 | 36.905 | 81.49 | 83.85
0.06 | 0.0039565 | 42.734 | 97.95 | 101.72
0.07 | 0.0042357 | 48.026 | 113.77 | 119
0.08 | 0.0044777 | 52.609 | 129.53 | 136.15
0.09 | 0.0047139 | 56.866 | 145.42 | 153.76
0.1 | 0.0049245 | 60.39 | 160.83 | 170.66
0.11 | 0.0051339 | 63.67 | 175.87 | 187.3
0.12 | 0.0053081 | 66.74 | 190.88 | 204.44
0.13 | 0.0055104 | 69.39 | 206.29 | 221.32
0.14 | 0.00567 | 71.65 | 220.33 | 237.06
0.15 | 0.005892 | 73.77 | 234.4 | 253.32
0.16 | 0.006076 | 75.64 | 248.78 | 269.75
0.17 | 0.006319 | 77.28 | 262.41 | 285.22
0.18 | 0.00652 | 78.72 | 275.36 | 300.62
0.19 | 0.006764 | 80.29 | 288.59 | 316.29
0.2 | 0.006975 | 81.62 | 301.54 | 331.55
0.21 | 0.007206 | 82.83 | 313.65 | 346.01
0.22 | 0.007441 | 84.11 | 325.47 | 360.64
0.23 | 0.007685 | 85.37 | 337.51 | 375.49
0.24 | 0.007934 | 86.73 | 348.67 | 389.25
0.25 | 0.008185 | 88.14 | 359.2 | 402.82
0.26 | 0.008456 | 89.61 | 369.81 | 416.82
0.27 | 0.008688 | 91.08 | 380.29 | 430.38
0.28 | 0.009005 | 92.44 | 389.62 | 442.89
0.29 | 0.009279 | 93.91 | 398.81 | 455.83
0.3 | 0.009579 | 95.31 | 408.14 | 468.54
0.31 | 0.009846 | 96.65 | 416.64 | 480.55
0.32 | 0.010141 | 97.83 | 424.73 | 492.32
0.33 | 0.010461 | 99.23 | 432.87 | 504.19
0.34 | 0.010776 | 100.44 | 440.56 | 515.61
0.35 | 0.011133 | 101.67 | 447.69 | 526.38
0.36 | 0.011487 | 102.87 | 454.54 | 536.81
0.37 | 0.011831 | 103.96 | 461.05 | 547.51
0.38 | 0.01215 | 105.23 | 467.59 | 557.64
0.39 | 0.012567 | 106.39 | 473.6 | 567.26
0.4 | 0.012917 | 107.49 | 479.28 | 576.6
0.41 | 0.013324 | 108.69 | 484.69 | 585.5
0.42 | 0.013718 | 109.75 | 490.09 | 594.3
0.43 | 0.014133 | 110.92 | 495.29 | 602.6
0.44 | 0.014591 | 112.12 | 500.08 | 611
0.45 | 0.015077 | 113.24 | 504.65 | 619
0.46 | 0.015581 | 114.48 | 509.28 | 626.5
0.47 | 0.016106 | 115.59 | 513.71 | 633.4
0.48 | 0.016699 | 116.82 | 517.88 | 640.5
0.49 | 0.017276 | 117.99 | 521.87 | 647.1
0.5 | 0.017912 | 119.19 | 525.95 | 653.7
0.51 | 0.018515 | 120.35 | 529.84 | 659.5
0.52 | 0.019258 | 121.59 | 533.6 | 664.9
0.53 | 0.019997 | 122.84 | 537.1 | 670.9
0.54 | 0.020708 | 124.14 | 540.72 | 676.2
0.55 | 0.021522 | 125.46 | 544.15 | 681.2
0.56 | 0.022296 | 126.57 | 547.48 | 685.9
0.57 | 0.023177 | 127.93 | 550.66 | 690.4
0.58 | 0.024171 | 129.3 | 553.73 | 694.7
0.59 | 0.025104 | 130.6 | 556.92 | 698.7
0.6 | 0.025992 | 132.02 | 559.74 | 702.4
0.61 | 0.026923 | 133.19 | 562.55 | 706
0.62 | 0.028021 | 134.68 | 565.25 | 709.2
0.63 | 0.029114 | 136.01 | 567.99 | 712.2
0.64 | 0.0302 | 137.33 | 570.3 | 715.3
0.65 | 0.031411 | 138.71 | 572.7 | 717.6
0.66 | 0.032546 | 139.99 | 575 | 720.4
0.67 | 0.033554 | 141.4 | 577.3 | 722.5
0.68 | 0.034826 | 142.85 | 579.6 | 725.1
0.69 | 0.036206 | 144.19 | 581.8 | 726.5
0.7 | 0.037483 | 145.42 | 583.8 | 728.4
0.71 | 0.038591 | 146.79 | 585.5 | 729.9
0.72 | 0.0399 | 148.21 | 588 | 731.5
0.73 | 0.041304 | 149.61 | 589.4 | 733
0.74 | 0.042652 | 151.06 | 591.1 | 734.5
0.75 | 0.04424 | 152.22 | 593 | 735.5
0.76 | 0.045609 | 153.72 | 594.3 | 736.7
0.77 | 0.047274 | 155.14 | 596.2 | 737.7
0.78 | 0.048614 | 156.47 | 597.6 | 738.5
0.79 | 0.050234 | 157.88 | 599 | 739.5
0.8 | 0.051691 | 159.23 | 600.7 | 740.5
0.81 | 0.053484 | 160.55 | 601.9 | 741.1
0.82 | 0.055089 | 162.08 | 603.3 | 741.6
0.83 | 0.056789 | 163.49 | 604.4 | 742.5
0.84 | 0.05865 | 164.79 | 605.8 | 743.1
0.85 | 0.05998 | 166.35 | 607 | 743.7
0.86 | 0.0622 | 167.81 | 608.2 | 744.1
0.87 | 0.06367 | 169.24 | 609.4 | 744.5
0.88 | 0.06574 | 170.76 | 610.6 | 744.8
0.89 | 0.06768 | 172.09 | 611.7 | 745.5
0.9 | 0.0693 | 173.63 | 612.6 | 745.7
0.91 | 0.07106 | 175.17 | 613.8 | 746.1
0.92 | 0.07357 | 176.59 | 615 | 746.6
0.93 | 0.07565 | 178.13 | 616 | 746.9
0.94 | 0.07713 | 179.46 | 617 | 747.1
0.95 | 0.0797 | 181.1 | 618.2 | 747.5
0.96 | 0.08176 | 182.64 | 619.1 | 747.6
0.97 | 0.08388 | 184.13 | 620.2 | 748.2
0.98 | 0.08662 | 185.53 | 621.3 | 748.5
0.99 | 0.08815 | 187.05 | 622.4 | 748.9
1 | 0.0905 | 188.57 | 623.4 | 749.1