## I-V Characteristic (mA-mm)
VDS (V) | VGS = -0.300 V | VGS = 0.100 V | VGS = 0.500 V | VGS = 0.900 V
0 | -3.0766e-05 | -0.5266 | -1.061 | -5.267
0.01 | 0.0012848 | 8.141 | 15.637 | 12.816
0.02 | 0.0022598 | 16.275 | 32.53 | 30.929
0.03 | 0.0029992 | 23.964 | 48.926 | 48.626
0.04 | 0.0035784 | 31.043 | 65.6 | 66.5
0.05 | 0.0040289 | 37.468 | 81.78 | 84.14
0.06 | 0.004408 | 43.359 | 98.07 | 101.94
0.07 | 0.0047273 | 48.778 | 114.14 | 119.42
0.08 | 0.0050121 | 53.542 | 129.7 | 136.69
0.09 | 0.0052599 | 57.69 | 145.89 | 154.23
0.1 | 0.0054826 | 61.57 | 161.19 | 171.16
0.11 | 0.005678 | 65.01 | 176.48 | 188.05
0.12 | 0.005918 | 68.02 | 191.72 | 204.95
0.13 | 0.006145 | 70.65 | 206.5 | 221.47
0.14 | 0.006379 | 73.07 | 221 | 237.97
0.15 | 0.006603 | 75.2 | 235.37 | 254.11
0.16 | 0.006839 | 77.09 | 249.44 | 270.28
0.17 | 0.007069 | 78.88 | 263.05 | 286.04
0.18 | 0.007288 | 80.43 | 276.44 | 301.36
0.19 | 0.007565 | 81.86 | 289.7 | 317.19
0.2 | 0.007821 | 83.21 | 302.43 | 332.36
0.21 | 0.008096 | 84.55 | 314.63 | 346.96
0.22 | 0.008343 | 85.87 | 326.67 | 361.66
0.23 | 0.008632 | 87.17 | 338.64 | 376.45
0.24 | 0.008907 | 88.45 | 349.74 | 390.35
0.25 | 0.009186 | 89.97 | 360.58 | 404.15
0.26 | 0.009474 | 91.34 | 371.18 | 417.96
0.27 | 0.00979 | 92.84 | 381.3 | 431.23
0.28 | 0.010103 | 94.42 | 391.08 | 444.45
0.29 | 0.010403 | 95.74 | 400.49 | 457.16
0.3 | 0.010758 | 97.25 | 409.58 | 469.78
0.31 | 0.011097 | 98.63 | 418.13 | 481.91
0.32 | 0.011463 | 99.87 | 426.51 | 493.69
0.33 | 0.01181 | 101.17 | 434.57 | 505.68
0.34 | 0.012164 | 102.4 | 442.23 | 516.99
0.35 | 0.0125 | 103.62 | 449.38 | 527.78
0.36 | 0.012884 | 104.84 | 456.43 | 538.53
0.37 | 0.013316 | 106.15 | 463.11 | 549.14
0.38 | 0.013685 | 107.15 | 469.53 | 559.24
0.39 | 0.014102 | 108.42 | 475.5 | 568.99
0.4 | 0.014493 | 109.57 | 481.32 | 578
0.41 | 0.014975 | 110.76 | 486.94 | 587.6
0.42 | 0.01544 | 111.96 | 492.29 | 596.2
0.43 | 0.015952 | 113.02 | 497.33 | 604.8
0.44 | 0.016494 | 114.26 | 502.32 | 613.1
0.45 | 0.016989 | 115.49 | 507.11 | 621.1
0.46 | 0.017574 | 116.63 | 511.69 | 628.2
0.47 | 0.018116 | 117.79 | 516.12 | 635.9
0.48 | 0.018799 | 118.99 | 520.38 | 642.5
0.49 | 0.019457 | 120.25 | 524.57 | 649.2
0.5 | 0.020229 | 121.46 | 528.67 | 655.7
0.51 | 0.020858 | 122.7 | 532.49 | 661.9
0.52 | 0.02169 | 123.91 | 536.32 | 667.7
0.53 | 0.022451 | 125.22 | 540 | 673.4
0.54 | 0.023339 | 126.5 | 543.62 | 678.1
0.55 | 0.024225 | 127.81 | 547.06 | 683.8
0.56 | 0.025247 | 129.24 | 550.37 | 688.4
0.57 | 0.026275 | 130.41 | 553.67 | 693
0.58 | 0.027133 | 131.84 | 556.87 | 696.9
0.59 | 0.028206 | 133.12 | 559.91 | 701
0.6 | 0.029288 | 134.49 | 562.92 | 704.8
0.61 | 0.030597 | 135.95 | 565.7 | 708.4
0.62 | 0.031687 | 137.21 | 568.55 | 712
0.63 | 0.032846 | 138.63 | 571.2 | 714.9
0.64 | 0.034035 | 140.03 | 573.5 | 718.1
0.65 | 0.035415 | 141.48 | 576 | 720.5
0.66 | 0.036655 | 142.76 | 578.3 | 722.9
0.67 | 0.03797 | 144.19 | 580.8 | 725.3
0.68 | 0.039314 | 145.56 | 583 | 727.5
0.69 | 0.040714 | 146.93 | 585.2 | 729.2
0.7 | 0.042165 | 148.39 | 587.2 | 731.3
0.71 | 0.043658 | 149.68 | 589.2 | 733.1
0.72 | 0.045288 | 151.12 | 591 | 734.5
0.73 | 0.046601 | 152.52 | 593 | 736.1
0.74 | 0.048313 | 153.87 | 594.8 | 737.1
0.75 | 0.049836 | 155.32 | 596.5 | 738.3
0.76 | 0.051388 | 156.65 | 598 | 739.7
0.77 | 0.053156 | 158.11 | 599.6 | 740.5
0.78 | 0.054915 | 159.43 | 601.1 | 741.5
0.79 | 0.056511 | 160.92 | 602.6 | 742.3
0.8 | 0.05838 | 162.26 | 604.2 | 743.1
0.81 | 0.06022 | 163.69 | 605.5 | 743.9
0.82 | 0.06192 | 165.21 | 606.7 | 744.7
0.83 | 0.06403 | 166.66 | 608 | 745.2
0.84 | 0.06587 | 168.04 | 609.4 | 745.9
0.85 | 0.06754 | 169.44 | 610.6 | 746.6
0.86 | 0.0697 | 170.92 | 611.8 | 747.3
0.87 | 0.07202 | 172.41 | 613.1 | 747.5
0.88 | 0.07373 | 173.89 | 614.1 | 747.9
0.89 | 0.07586 | 175.45 | 615.2 | 748.7
0.9 | 0.07792 | 176.75 | 616.4 | 749.1
0.91 | 0.08037 | 178.39 | 617.4 | 749.4
0.92 | 0.08235 | 179.88 | 618.6 | 750
0.93 | 0.08454 | 181.4 | 619.8 | 749.9
0.94 | 0.08717 | 182.82 | 620.7 | 750.5
0.95 | 0.08959 | 184.33 | 621.8 | 750.8
0.96 | 0.09153 | 185.89 | 622.7 | 751.1
0.97 | 0.09458 | 187.42 | 623.8 | 751.3
0.98 | 0.09649 | 188.93 | 624.9 | 751.7
0.99 | 0.0988 | 190.36 | 626.1 | 751.9
1 | 0.10155 | 191.96 | 626.9 | 752.1