## I-V Characteristic (mA-mm)
VDS (V) | VGS = -0.300 V | VGS = 0.100 V | VGS = 0.500 V | VGS = 0.900 V
0 | -2.8539e-05 | -0.6064 | -0.942 | -5.105
0.01 | 0.0012171 | 8.194 | 16.005 | 13.017
0.02 | 0.0021467 | 16.204 | 32.653 | 31.172
0.03 | 0.0028478 | 23.837 | 49.327 | 49.112
0.04 | 0.0033878 | 30.926 | 66.34 | 67.46
0.05 | 0.0038154 | 37.253 | 82.36 | 84.86
0.06 | 0.0041748 | 43.082 | 98.53 | 102.81
0.07 | 0.0044768 | 48.444 | 115.65 | 120.96
0.08 | 0.0047401 | 53.127 | 131.28 | 138.24
0.09 | 0.0049721 | 57.33 | 146.65 | 155.25
0.1 | 0.0052094 | 61.02 | 162.79 | 172.91
0.11 | 0.0054247 | 64.37 | 178.23 | 190.42
0.12 | 0.0056143 | 67.43 | 193.13 | 206.68
0.13 | 0.005772 | 70.07 | 208.21 | 223.63
0.14 | 0.005999 | 72.35 | 223.08 | 240.45
0.15 | 0.006227 | 74.5 | 237.28 | 256.43
0.16 | 0.006422 | 76.4 | 251.3 | 272.68
0.17 | 0.006686 | 77.97 | 265.38 | 288.86
0.18 | 0.006911 | 79.6 | 278.7 | 304.26
0.19 | 0.007169 | 81 | 291.6 | 319.54
0.2 | 0.007409 | 82.42 | 304.74 | 335.29
0.21 | 0.007658 | 83.68 | 317.43 | 350.26
0.22 | 0.00788 | 84.92 | 329.02 | 364.64
0.23 | 0.008165 | 86.29 | 340.71 | 379.38
0.24 | 0.008431 | 87.61 | 352.36 | 393.86
0.25 | 0.008728 | 89.01 | 363.05 | 407.59
0.26 | 0.009012 | 90.58 | 373.42 | 420.97
0.27 | 0.009272 | 91.95 | 383.82 | 434.84
0.28 | 0.009588 | 93.48 | 393.73 | 447.94
0.29 | 0.009889 | 94.97 | 402.77 | 460.2
0.3 | 0.010232 | 96.33 | 411.87 | 473.24
0.31 | 0.010515 | 97.63 | 420.79 | 485.59
0.32 | 0.010844 | 98.98 | 428.93 | 497.19
0.33 | 0.01118 | 100.37 | 436.72 | 508.77
0.34 | 0.01152 | 101.52 | 444.4 | 520.37
0.35 | 0.011859 | 102.79 | 451.86 | 531.55
0.36 | 0.012253 | 103.94 | 458.75 | 542.08
0.37 | 0.012627 | 105.19 | 465.21 | 552.23
0.38 | 0.012954 | 106.39 | 471.54 | 562.55
0.39 | 0.013408 | 107.57 | 477.69 | 572.3
0.4 | 0.01381 | 108.81 | 483.6 | 581.6
0.41 | 0.014263 | 109.83 | 489.06 | 590.6
0.42 | 0.014701 | 111.08 | 494.21 | 599.4
0.43 | 0.015179 | 112.3 | 499.48 | 608.3
0.44 | 0.015635 | 113.46 | 504.55 | 616.1
0.45 | 0.016097 | 114.73 | 509.23 | 623.8
0.46 | 0.016689 | 115.71 | 513.68 | 631.3
0.47 | 0.017233 | 117.01 | 518.17 | 638.7
0.48 | 0.017898 | 118.23 | 522.63 | 645.3
0.49 | 0.018498 | 119.5 | 526.74 | 652
0.5 | 0.019165 | 120.66 | 530.71 | 658.2
0.51 | 0.01988 | 121.9 | 534.67 | 664.5
0.52 | 0.020641 | 123.25 | 538.58 | 670.6
0.53 | 0.021398 | 124.55 | 542.23 | 675.4
0.54 | 0.022265 | 125.93 | 545.68 | 680.8
0.55 | 0.023203 | 126.97 | 549.14 | 685.6
0.56 | 0.023943 | 128.47 | 552.68 | 690.4
0.57 | 0.024932 | 129.85 | 555.92 | 695
0.58 | 0.025943 | 131.14 | 559.03 | 698.8
0.59 | 0.026982 | 132.56 | 561.95 | 703.2
0.6 | 0.028018 | 133.78 | 565.08 | 706.8
0.61 | 0.029028 | 135.28 | 567.98 | 710.1
0.62 | 0.030125 | 136.69 | 570.4 | 713.2
0.63 | 0.031324 | 138.13 | 573.2 | 716.4
0.64 | 0.032511 | 139.43 | 575.5 | 719.2
0.65 | 0.033714 | 140.78 | 578.2 | 721.9
0.66 | 0.034973 | 142.24 | 580.6 | 724.2
0.67 | 0.036128 | 143.68 | 583 | 726
0.68 | 0.037608 | 145.11 | 585 | 728.5
0.69 | 0.038932 | 146.33 | 587.2 | 730.3
0.7 | 0.040429 | 147.83 | 589 | 731.9
0.71 | 0.041836 | 149.25 | 591.4 | 733.5
0.72 | 0.043224 | 150.7 | 593.3 | 735.1
0.73 | 0.044733 | 152.13 | 595 | 736.3
0.74 | 0.046114 | 153.36 | 596.6 | 737.7
0.75 | 0.04768 | 154.84 | 598.4 | 738.7
0.76 | 0.049455 | 156.22 | 600.1 | 739.9
0.77 | 0.050805 | 157.67 | 601.5 | 740.9
0.78 | 0.052439 | 159.12 | 603.2 | 741.6
0.79 | 0.054457 | 160.43 | 604.6 | 742.5
0.8 | 0.055975 | 161.91 | 605.8 | 743.4
0.81 | 0.05748 | 163.33 | 607.4 | 744.1
0.82 | 0.0596 | 164.82 | 608.8 | 744.7
0.83 | 0.06148 | 166.21 | 610.3 | 745.2
0.84 | 0.0631 | 167.8 | 611.1 | 746.1
0.85 | 0.06531 | 169.2 | 612.4 | 746.6
0.86 | 0.06707 | 170.68 | 613.8 | 747.1
0.87 | 0.06904 | 172.25 | 615 | 747.5
0.88 | 0.07083 | 173.56 | 616.3 | 747.6
0.89 | 0.07309 | 175.17 | 617.2 | 748.3
0.9 | 0.07513 | 176.6 | 618.3 | 748.4
0.91 | 0.07722 | 178.19 | 619.5 | 749.1
0.92 | 0.07898 | 179.76 | 620.6 | 749.5
0.93 | 0.08173 | 181.22 | 621.8 | 749.5
0.94 | 0.08386 | 182.76 | 622.9 | 750.1
0.95 | 0.0858 | 184.27 | 623.8 | 750.4
0.96 | 0.08853 | 185.85 | 624.9 | 750.7
0.97 | 0.09106 | 187.37 | 625.9 | 751
0.98 | 0.09306 | 188.89 | 626.9 | 751.1
0.99 | 0.09561 | 190.43 | 628.1 | 751.5
1 | 0.09779 | 192.04 | 628.9 | 751.9