## I-V Characteristic (mA-mm)
VDS (V) | VGS = -0.300 V | VGS = 0.100 V | VGS = 0.500 V | VGS = 0.900 V
0 | -7.717e-05 | -0.5627 | -1.0614 | -5.333
0.01 | 0.002001 | 8.172 | 15.564 | 12.67
0.02 | 0.0035876 | 16.3 | 32.528 | 30.745
0.03 | 0.0048056 | 23.981 | 48.857 | 48.543
0.04 | 0.005673 | 31.048 | 65.68 | 66.32
0.05 | 0.006411 | 37.442 | 81.62 | 84.26
0.06 | 0.007056 | 43.313 | 97.84 | 101.67
0.07 | 0.007601 | 48.695 | 114.16 | 119.13
0.08 | 0.008008 | 53.498 | 129.71 | 136.57
0.09 | 0.008453 | 57.69 | 145.56 | 154
0.1 | 0.008855 | 61.47 | 161 | 170.77
0.11 | 0.009281 | 64.88 | 176.39 | 187.97
0.12 | 0.009602 | 67.91 | 191.28 | 204.79
0.13 | 0.009967 | 70.59 | 206.25 | 221.12
0.14 | 0.01032 | 72.89 | 220.87 | 237.82
0.15 | 0.010697 | 75.02 | 235.16 | 254.12
0.16 | 0.01105 | 76.92 | 248.97 | 269.92
0.17 | 0.011401 | 78.64 | 262.75 | 285.64
0.18 | 0.011732 | 80.21 | 276.24 | 301.15
0.19 | 0.01207 | 81.62 | 289.17 | 317.02
0.2 | 0.01248 | 83.03 | 301.98 | 331.78
0.21 | 0.012921 | 84.36 | 314.39 | 346.68
0.22 | 0.013404 | 85.59 | 326.19 | 361.48
0.23 | 0.013692 | 86.97 | 338.13 | 376.03
0.24 | 0.014152 | 88.27 | 349.31 | 389.99
0.25 | 0.014609 | 89.59 | 360.18 | 404.01
0.26 | 0.015047 | 91.14 | 370.58 | 417.59
0.27 | 0.015469 | 92.57 | 380.8 | 430.95
0.28 | 0.015887 | 94 | 390.65 | 444.19
0.29 | 0.016347 | 95.49 | 399.78 | 457.03
0.3 | 0.016864 | 96.95 | 408.86 | 469.3
0.31 | 0.017427 | 98.16 | 417.64 | 481.62
0.32 | 0.017892 | 99.55 | 425.91 | 493.48
0.33 | 0.018458 | 100.7 | 433.81 | 505.54
0.34 | 0.01891 | 102.08 | 441.37 | 516.52
0.35 | 0.019582 | 103.3 | 448.69 | 527.5
0.36 | 0.020251 | 104.5 | 455.77 | 538.5
0.37 | 0.020802 | 105.71 | 462.28 | 548.91
0.38 | 0.021395 | 106.83 | 468.56 | 558.95
0.39 | 0.022047 | 108.01 | 474.63 | 568.61
0.4 | 0.02262 | 109.28 | 480.56 | 578.2
0.41 | 0.023292 | 110.36 | 486.04 | 587.4
0.42 | 0.02407 | 111.55 | 491.33 | 596
0.43 | 0.02477 | 112.7 | 496.48 | 604.4
0.44 | 0.025342 | 113.81 | 501.49 | 613.1
0.45 | 0.026173 | 115.09 | 506.17 | 621.1
0.46 | 0.026902 | 116.27 | 510.73 | 628.1
0.47 | 0.027866 | 117.31 | 515.23 | 635.5
0.48 | 0.028658 | 118.66 | 519.56 | 642.5
0.49 | 0.029715 | 119.89 | 523.75 | 649.3
0.5 | 0.030811 | 121.06 | 527.75 | 655.7
0.51 | 0.0321 | 122.42 | 531.61 | 661.7
0.52 | 0.032999 | 123.48 | 535.53 | 667.8
0.53 | 0.034146 | 124.94 | 539.2 | 673.3
0.54 | 0.035638 | 126.21 | 542.78 | 678.6
0.55 | 0.036382 | 127.49 | 546.26 | 683.8
0.56 | 0.037892 | 128.92 | 549.63 | 688.4
0.57 | 0.039407 | 130.1 | 552.97 | 693.2
0.58 | 0.041415 | 131.54 | 556.1 | 697.6
0.59 | 0.042378 | 132.9 | 559.2 | 701.4
0.6 | 0.043754 | 134.32 | 562.24 | 705.2
0.61 | 0.045991 | 135.58 | 565.02 | 709.1
0.62 | 0.047223 | 137.01 | 567.8 | 712.5
0.63 | 0.04845 | 138.35 | 570.3 | 715.4
0.64 | 0.050642 | 139.81 | 572.8 | 718.5
0.65 | 0.052085 | 141.2 | 575.4 | 721.1
0.66 | 0.054363 | 142.46 | 578 | 723.6
0.67 | 0.056062 | 144.01 | 580.2 | 726.1
0.68 | 0.05826 | 145.46 | 582.4 | 728.1
0.69 | 0.05936 | 146.79 | 584.8 | 729.9
0.7 | 0.06196 | 148.29 | 586.6 | 731.9
0.71 | 0.06495 | 149.51 | 588.6 | 733.5
0.72 | 0.06592 | 151.02 | 590.6 | 735.2
0.73 | 0.06806 | 152.48 | 592.4 | 737
0.74 | 0.07039 | 153.91 | 594.1 | 738.1
0.75 | 0.07313 | 155.2 | 595.8 | 739.3
0.76 | 0.07669 | 156.66 | 597.6 | 740.5
0.77 | 0.07813 | 158.05 | 599 | 741.5
0.78 | 0.08203 | 159.43 | 600.7 | 742.5
0.79 | 0.08402 | 160.91 | 602 | 743.4
0.8 | 0.08656 | 162.22 | 603.5 | 744.1
0.81 | 0.08935 | 163.7 | 604.7 | 745
0.82 | 0.0938 | 165.17 | 606.2 | 745.9
0.83 | 0.09633 | 166.55 | 607.5 | 746.4
0.84 | 0.10003 | 168.16 | 608.8 | 747.1
0.85 | 0.10368 | 169.42 | 610.3 | 747.5
0.86 | 0.10847 | 170.96 | 611.5 | 748
0.87 | 0.11086 | 172.48 | 612.4 | 748.9
0.88 | 0.11572 | 173.91 | 613.6 | 749.1
0.89 | 0.11933 | 175.41 | 615 | 749.6
0.9 | 0.12378 | 176.88 | 616 | 750.1
0.91 | 0.13223 | 178.35 | 617 | 750.6
0.92 | 0.13588 | 179.9 | 618.2 | 750.8
0.93 | 0.14159 | 181.46 | 619.5 | 751.3
0.94 | 0.14672 | 182.82 | 620.4 | 751.5
0.95 | 0.15348 | 184.37 | 621.4 | 752
0.96 | 0.15879 | 185.97 | 622.6 | 752.3
0.97 | 0.1639 | 187.49 | 623.4 | 752.7
0.98 | 0.17092 | 189.02 | 624.7 | 753.2
0.99 | 0.18 | 190.34 | 625.9 | 753.1
1 | 0.18619 | 191.96 | 626.5 | 753.6