## I-V Characteristic (mA-mm)
VDS (V) | VGS = -0.300 V | VGS = 0.100 V | VGS = 0.500 V | VGS = 0.900 V
0 | 7.994e-06 | -0.5074 | -1.0058 | -5.309
0.01 | 0.0009236 | 7.824 | 15.803 | 12.627
0.02 | 0.0016014 | 15.576 | 32.37 | 30.521
0.03 | 0.0021105 | 22.751 | 48.982 | 48.441
0.04 | 0.0025114 | 29.375 | 65.5 | 66.62
0.05 | 0.0028191 | 35.447 | 81.8 | 84.06
0.06 | 0.0030766 | 40.976 | 98.12 | 101.58
0.07 | 0.0032965 | 45.884 | 114.48 | 119.76
0.08 | 0.0034872 | 50.255 | 129.96 | 136.72
0.09 | 0.0036643 | 54.22 | 145.78 | 153.91
0.1 | 0.0038171 | 57.64 | 161.39 | 171.21
0.11 | 0.003977 | 60.73 | 176.4 | 188.3
0.12 | 0.0041295 | 63.49 | 191.77 | 204.95
0.13 | 0.0042599 | 65.94 | 206.55 | 221.66
0.14 | 0.0044206 | 68.15 | 220.91 | 238.11
0.15 | 0.0045684 | 70.09 | 235.19 | 254.33
0.16 | 0.0047302 | 71.87 | 249.32 | 270.54
0.17 | 0.004894 | 73.53 | 263.02 | 286.32
0.18 | 0.0050425 | 74.98 | 276.1 | 301.83
0.19 | 0.0052231 | 76.38 | 289.3 | 317.13
0.2 | 0.0053856 | 77.64 | 302.18 | 332.28
0.21 | 0.0055587 | 78.96 | 314.45 | 347.57
0.22 | 0.005697 | 80.11 | 326.3 | 361.77
0.23 | 0.005903 | 81.41 | 338.04 | 376.32
0.24 | 0.006077 | 82.74 | 349.21 | 390.64
0.25 | 0.006292 | 84.1 | 359.87 | 404.3
0.26 | 0.006486 | 85.57 | 370.58 | 417.86
0.27 | 0.006706 | 87.03 | 380.72 | 431.43
0.28 | 0.006914 | 88.42 | 390.2 | 444.45
0.29 | 0.007142 | 89.83 | 399.63 | 457
0.3 | 0.00736 | 91.18 | 408.66 | 469.64
0.31 | 0.007599 | 92.44 | 417.22 | 482.06
0.32 | 0.007813 | 93.63 | 425.37 | 493.77
0.33 | 0.008049 | 94.94 | 433.38 | 505.3
0.34 | 0.0083 | 96.06 | 441.09 | 516.58
0.35 | 0.008521 | 97.34 | 448.18 | 527.82
0.36 | 0.008812 | 98.28 | 455.04 | 538.36
0.37 | 0.009075 | 99.52 | 461.66 | 548.53
0.38 | 0.00937 | 100.64 | 467.94 | 558.53
0.39 | 0.009641 | 101.79 | 473.93 | 568.23
0.4 | 0.009961 | 102.99 | 479.6 | 577.6
0.41 | 0.010255 | 103.99 | 485.03 | 586.4
0.42 | 0.010576 | 105.12 | 490.28 | 595.1
0.43 | 0.01092 | 106.21 | 495.25 | 603.8
0.44 | 0.011291 | 107.39 | 500.03 | 611.9
0.45 | 0.011679 | 108.42 | 504.56 | 619.7
0.46 | 0.012018 | 109.57 | 508.98 | 626.9
0.47 | 0.012455 | 110.69 | 513.21 | 634.1
0.48 | 0.012896 | 111.85 | 517.24 | 641.2
0.49 | 0.013353 | 112.92 | 521.16 | 647.3
0.5 | 0.013831 | 114 | 525.03 | 653.9
0.51 | 0.014335 | 115.23 | 528.69 | 660
0.52 | 0.014903 | 116.37 | 532.28 | 665.8
0.53 | 0.015412 | 117.59 | 535.71 | 671
0.54 | 0.015986 | 118.8 | 539.07 | 676.3
0.55 | 0.016567 | 119.88 | 542.42 | 681.1
0.56 | 0.017282 | 121.21 | 545.56 | 686
0.57 | 0.017911 | 122.42 | 548.64 | 690.4
0.58 | 0.018624 | 123.59 | 551.7 | 694.1
0.59 | 0.019321 | 124.91 | 554.55 | 698.4
0.6 | 0.020092 | 126.09 | 557.41 | 702.2
0.61 | 0.020849 | 127.33 | 560.1 | 705.6
0.62 | 0.021635 | 128.61 | 562.72 | 708.6
0.63 | 0.022401 | 129.89 | 565.35 | 711.6
0.64 | 0.023166 | 131.12 | 567.77 | 714.5
0.65 | 0.024083 | 132.38 | 570 | 717.2
0.66 | 0.024986 | 133.65 | 572.3 | 719.4
0.67 | 0.025837 | 134.96 | 574.6 | 721.6
0.68 | 0.02668 | 136.31 | 576.4 | 723.6
0.69 | 0.02767 | 137.43 | 578.6 | 725.5
0.7 | 0.028649 | 138.84 | 580.8 | 727.1
0.71 | 0.02962 | 140.13 | 582.3 | 728.7
0.72 | 0.0307 | 141.41 | 584.2 | 730.3
0.73 | 0.031621 | 142.79 | 586.2 | 731.6
0.74 | 0.032795 | 143.91 | 587.8 | 733.1
0.75 | 0.033679 | 145.27 | 589.4 | 734.1
0.76 | 0.034924 | 146.61 | 591 | 735.1
0.77 | 0.036045 | 147.93 | 592.4 | 736.1
0.78 | 0.037179 | 149.21 | 593.8 | 736.7
0.79 | 0.038386 | 150.61 | 595.6 | 737.5
0.8 | 0.039545 | 151.86 | 596.8 | 738.3
0.81 | 0.040943 | 153.2 | 598.1 | 738.8
0.82 | 0.041964 | 154.57 | 599.4 | 739.9
0.83 | 0.043315 | 155.76 | 600.6 | 740.3
0.84 | 0.04466 | 157.29 | 601.9 | 740.9
0.85 | 0.045865 | 158.69 | 603 | 741.2
0.86 | 0.047104 | 160.04 | 604.2 | 741.7
0.87 | 0.048603 | 161.5 | 605.4 | 742.3
0.88 | 0.050044 | 162.68 | 606.7 | 742.7
0.89 | 0.051581 | 164.29 | 607.7 | 743.1
0.9 | 0.053025 | 165.67 | 608.8 | 743.5
0.91 | 0.054452 | 167.05 | 609.9 | 744.1
0.92 | 0.055938 | 168.52 | 610.8 | 744.3
0.93 | 0.05732 | 169.86 | 612.1 | 744.5
0.94 | 0.05889 | 171.32 | 613.1 | 744.9
0.95 | 0.06081 | 172.77 | 614.1 | 745.1
0.96 | 0.06196 | 174.29 | 615.1 | 745.7
0.97 | 0.06383 | 175.63 | 616.3 | 745.9
0.98 | 0.06533 | 177.11 | 617.1 | 746.1
0.99 | 0.06703 | 178.55 | 618.2 | 746.3
1 | 0.0686 | 179.96 | 619.4 | 746.9