## I-V Characteristic (mA-mm)
VDS (V) | VGS = -0.300 V | VGS = 0.100 V | VGS = 0.500 V | VGS = 0.900 V
0 | 1.8073e-05 | -0.5202 | -1.049 | -5.383
0.01 | 0.0008848 | 7.81 | 15.776 | 12.622
0.02 | 0.0015266 | 15.486 | 32.492 | 30.523
0.03 | 0.0020094 | 22.711 | 49.083 | 48.536
0.04 | 0.0023771 | 29.369 | 65.62 | 66.52
0.05 | 0.0026673 | 35.338 | 82.12 | 84.18
0.06 | 0.0029007 | 40.803 | 98.31 | 101.94
0.07 | 0.003106 | 45.8 | 114.58 | 120
0.08 | 0.0032898 | 50.174 | 130.38 | 136.97
0.09 | 0.0034394 | 54.053 | 146.17 | 154.33
0.1 | 0.0035958 | 57.53 | 161.57 | 171.64
0.11 | 0.0037396 | 60.56 | 176.85 | 188.49
0.12 | 0.0038674 | 63.36 | 192.28 | 205.5
0.13 | 0.004026 | 65.84 | 206.95 | 222.16
0.14 | 0.0041671 | 67.98 | 221.24 | 238.55
0.15 | 0.0043116 | 69.87 | 235.85 | 254.83
0.16 | 0.0044391 | 71.69 | 249.78 | 271.03
0.17 | 0.0045814 | 73.27 | 263.33 | 286.92
0.18 | 0.0047377 | 74.63 | 276.64 | 302.39
0.19 | 0.0048708 | 76.04 | 289.86 | 317.8
0.2 | 0.0050365 | 77.35 | 302.43 | 333.14
0.21 | 0.0052012 | 78.56 | 314.85 | 348.24
0.22 | 0.0053584 | 79.83 | 326.87 | 362.59
0.23 | 0.0055351 | 80.99 | 338.56 | 377.17
0.24 | 0.005673 | 82.36 | 349.59 | 391.42
0.25 | 0.005853 | 83.71 | 360.48 | 404.99
0.26 | 0.006058 | 85.13 | 371.14 | 418.86
0.27 | 0.006245 | 86.61 | 381.08 | 432.21
0.28 | 0.006448 | 87.97 | 390.74 | 445.21
0.29 | 0.00665 | 89.35 | 400.16 | 457.91
0.3 | 0.006866 | 90.7 | 409.06 | 470.44
0.31 | 0.007066 | 92 | 417.68 | 482.79
0.32 | 0.007303 | 93.05 | 425.9 | 494.43
0.33 | 0.007534 | 94.29 | 433.97 | 506.04
0.34 | 0.007719 | 95.58 | 441.41 | 517.43
0.35 | 0.007983 | 96.67 | 448.59 | 528.54
0.36 | 0.008233 | 97.95 | 455.59 | 539
0.37 | 0.008491 | 98.84 | 462.23 | 549.28
0.38 | 0.008724 | 100.04 | 468.42 | 559.32
0.39 | 0.008995 | 101.18 | 474.34 | 568.92
0.4 | 0.009299 | 102.22 | 480.11 | 578.1
0.41 | 0.009575 | 103.42 | 485.6 | 587.2
0.42 | 0.009883 | 104.39 | 490.77 | 595.8
0.43 | 0.010206 | 105.55 | 495.68 | 604.2
0.44 | 0.010519 | 106.73 | 500.5 | 612.2
0.45 | 0.010834 | 107.73 | 505.07 | 619.9
0.46 | 0.011222 | 108.85 | 509.44 | 627.7
0.47 | 0.011596 | 109.97 | 513.62 | 634.5
0.48 | 0.012037 | 111.12 | 517.75 | 641.3
0.49 | 0.012433 | 112.21 | 521.63 | 647.7
0.5 | 0.012865 | 113.41 | 525.47 | 654.2
0.51 | 0.013317 | 114.4 | 529.05 | 660
0.52 | 0.013821 | 115.61 | 532.69 | 665.8
0.53 | 0.014418 | 116.86 | 536.19 | 671
0.54 | 0.014934 | 117.93 | 539.48 | 676
0.55 | 0.015504 | 119.26 | 542.71 | 680.8
0.56 | 0.016031 | 120.34 | 545.87 | 685.6
0.57 | 0.016686 | 121.62 | 548.98 | 690.2
0.58 | 0.017309 | 122.82 | 552.03 | 694
0.59 | 0.018017 | 124 | 554.76 | 698
0.6 | 0.018638 | 125.32 | 557.6 | 701.8
0.61 | 0.019346 | 126.5 | 560.38 | 705
0.62 | 0.020049 | 127.79 | 562.99 | 708.1
0.63 | 0.020734 | 129.01 | 565.51 | 711.2
0.64 | 0.021564 | 130.34 | 567.91 | 714
0.65 | 0.022383 | 131.44 | 570 | 716.4
0.66 | 0.023182 | 132.8 | 572.3 | 718.8
0.67 | 0.023898 | 134.13 | 574.8 | 720.8
0.68 | 0.024814 | 135.41 | 576.6 | 722.6
0.69 | 0.025706 | 136.75 | 578.6 | 724.9
0.7 | 0.026543 | 137.85 | 580.6 | 726.3
0.71 | 0.027461 | 139.27 | 582.3 | 727.9
0.72 | 0.028461 | 140.46 | 584.6 | 729.1
0.73 | 0.029466 | 141.82 | 586.4 | 730.5
0.74 | 0.030272 | 143.1 | 587.6 | 731.5
0.75 | 0.031365 | 144.29 | 589.4 | 732.4
0.76 | 0.03244 | 145.7 | 590.8 | 733.5
0.77 | 0.033574 | 146.95 | 592.6 | 734.7
0.78 | 0.034444 | 148.29 | 593.8 | 735.2
0.79 | 0.03559 | 149.54 | 595.1 | 736.3
0.8 | 0.036726 | 150.92 | 596.6 | 736.8
0.81 | 0.03771 | 152.2 | 597.8 | 737.7
0.82 | 0.038931 | 153.63 | 599.3 | 738.1
0.83 | 0.040119 | 155 | 600.7 | 738.7
0.84 | 0.041412 | 156.17 | 601.5 | 739.3
0.85 | 0.042447 | 157.65 | 603.1 | 739.9
0.86 | 0.04386 | 158.99 | 604.2 | 739.9
0.87 | 0.045084 | 160.41 | 605.4 | 740.9
0.88 | 0.046578 | 161.91 | 606.2 | 741.1
0.89 | 0.04762 | 163.16 | 607.4 | 741.2
0.9 | 0.049165 | 164.69 | 608.6 | 741.5
0.91 | 0.050527 | 166.07 | 609.5 | 741.9
0.92 | 0.051897 | 167.51 | 610.6 | 742.5
0.93 | 0.05317 | 168.8 | 611.8 | 742.7
0.94 | 0.05476 | 170.28 | 612.6 | 743.1
0.95 | 0.056259 | 171.72 | 613.8 | 743.1
0.96 | 0.0576 | 173.16 | 614.8 | 743.5
0.97 | 0.05897 | 174.58 | 615.9 | 744.1
0.98 | 0.06077 | 175.87 | 616.7 | 743.9
0.99 | 0.06212 | 177.43 | 617.9 | 744.2
1 | 0.06393 | 178.9 | 618.6 | 744.3