## I-V Characteristic (mA-mm)
VDS (V) | VGS = -0.300 V | VGS = 0.100 V | VGS = 0.500 V | VGS = 0.900 V
0 | 6.172e-06 | -0.5131 | -1.1726 | -5.608
0.01 | 0.0009036 | 7.848 | 15.767 | 12.468
0.02 | 0.0015474 | 15.507 | 32.38 | 30.407
0.03 | 0.0020411 | 22.738 | 48.818 | 48.256
0.04 | 0.0024257 | 29.382 | 65.49 | 66.26
0.05 | 0.0027193 | 35.415 | 81.55 | 83.98
0.06 | 0.0029615 | 40.857 | 97.77 | 101.44
0.07 | 0.0031701 | 45.826 | 114.24 | 119.11
0.08 | 0.0033379 | 50.243 | 129.82 | 136.59
0.09 | 0.0035132 | 54.18 | 145.42 | 153.82
0.1 | 0.0036618 | 57.56 | 161.02 | 170.7
0.11 | 0.0038151 | 60.7 | 176.42 | 187.97
0.12 | 0.0039537 | 63.41 | 191.46 | 205
0.13 | 0.0040959 | 65.84 | 206.27 | 221.32
0.14 | 0.0042454 | 68.02 | 220.7 | 237.6
0.15 | 0.0043805 | 69.97 | 234.92 | 254.13
0.16 | 0.0045301 | 71.75 | 248.69 | 269.8
0.17 | 0.0046796 | 73.29 | 262.71 | 285.81
0.18 | 0.0048127 | 74.72 | 275.77 | 301.32
0.19 | 0.0049902 | 76.16 | 288.72 | 316.83
0.2 | 0.0051441 | 77.41 | 301.58 | 331.81
0.21 | 0.005326 | 78.67 | 313.88 | 346.69
0.22 | 0.0054831 | 79.93 | 325.73 | 361.52
0.23 | 0.0056667 | 81.05 | 337.42 | 375.92
0.24 | 0.005714 | 82.38 | 348.65 | 389.89
0.25 | 0.005925 | 83.8 | 359.44 | 403.89
0.26 | 0.006114 | 85.11 | 369.85 | 417.66
0.27 | 0.006325 | 86.65 | 380.01 | 430.83
0.28 | 0.006522 | 88 | 389.71 | 443.82
0.29 | 0.006724 | 89.34 | 398.88 | 456.75
0.3 | 0.006978 | 90.68 | 407.78 | 468.93
0.31 | 0.007207 | 91.96 | 416.62 | 481.42
0.32 | 0.007426 | 93.14 | 424.71 | 493.16
0.33 | 0.007623 | 94.32 | 432.6 | 504.87
0.34 | 0.00789 | 95.55 | 440.11 | 516.04
0.35 | 0.008141 | 96.67 | 447.32 | 526.83
0.36 | 0.008401 | 97.85 | 454.33 | 537.76
0.37 | 0.008652 | 98.84 | 460.79 | 548.07
0.38 | 0.008919 | 100.03 | 466.97 | 557.98
0.39 | 0.0092 | 101.14 | 473.02 | 567.57
0.4 | 0.009457 | 102.26 | 478.76 | 576.6
0.41 | 0.009784 | 103.45 | 484.12 | 586.2
0.42 | 0.010083 | 104.39 | 489.26 | 594.3
0.43 | 0.010437 | 105.62 | 494.25 | 602.8
0.44 | 0.010732 | 106.69 | 499.11 | 611.1
0.45 | 0.011089 | 107.78 | 503.55 | 619.1
0.46 | 0.011456 | 108.81 | 507.87 | 626.2
0.47 | 0.01182 | 109.94 | 512.12 | 633.3
0.48 | 0.012249 | 111.08 | 516.2 | 640.3
0.49 | 0.012683 | 112.2 | 520.14 | 646.9
0.5 | 0.013135 | 113.35 | 523.82 | 653.3
0.51 | 0.013585 | 114.37 | 527.58 | 659.1
0.52 | 0.014131 | 115.66 | 531.14 | 664.9
0.53 | 0.014642 | 116.8 | 534.61 | 670.5
0.54 | 0.015244 | 117.96 | 537.88 | 675.4
0.55 | 0.015756 | 119.19 | 541.16 | 680.4
0.56 | 0.016396 | 120.28 | 544.39 | 685.2
0.57 | 0.016997 | 121.58 | 547.41 | 689.4
0.58 | 0.017631 | 122.82 | 550.42 | 693.6
0.59 | 0.018285 | 123.95 | 553.19 | 697.3
0.6 | 0.018977 | 125.3 | 556.1 | 701.3
0.61 | 0.019708 | 126.49 | 558.82 | 704.6
0.62 | 0.020422 | 127.79 | 561.44 | 708
0.63 | 0.021228 | 129 | 563.99 | 711
0.64 | 0.02197 | 130.34 | 566.42 | 713.8
0.65 | 0.022816 | 131.46 | 568.84 | 716.4
0.66 | 0.023541 | 132.86 | 570.7 | 718.5
0.67 | 0.024387 | 134.08 | 573.2 | 720.8
0.68 | 0.025328 | 135.38 | 575 | 722.8
0.69 | 0.026101 | 136.71 | 577.3 | 724.7
0.7 | 0.027109 | 137.75 | 579.1 | 726.3
0.71 | 0.027984 | 139.24 | 581.2 | 728.3
0.72 | 0.028975 | 140.47 | 583 | 729.2
0.73 | 0.029948 | 141.74 | 584.8 | 730.9
0.74 | 0.030963 | 143.14 | 586.4 | 731.9
0.75 | 0.031899 | 144.26 | 588 | 732.9
0.76 | 0.033074 | 145.7 | 589.6 | 734.3
0.77 | 0.034088 | 146.93 | 591 | 735.1
0.78 | 0.035209 | 148.29 | 592.6 | 736.1
0.79 | 0.03629 | 149.49 | 594 | 736.7
0.8 | 0.037125 | 150.92 | 595.1 | 737.7
0.81 | 0.038441 | 152.2 | 596.8 | 738.1
0.82 | 0.039712 | 153.58 | 598 | 738.9
0.83 | 0.040927 | 154.97 | 599.2 | 739.5
0.84 | 0.042117 | 156.13 | 600.6 | 739.9
0.85 | 0.043333 | 157.59 | 601.4 | 740.5
0.86 | 0.044741 | 159.03 | 602.6 | 741.1
0.87 | 0.045747 | 160.38 | 603.8 | 741.3
0.88 | 0.04721 | 161.94 | 605.1 | 741.5
0.89 | 0.048696 | 163.11 | 606.2 | 741.9
0.9 | 0.049951 | 164.65 | 607.1 | 742.7
0.91 | 0.051114 | 166.07 | 608.3 | 742.9
0.92 | 0.052766 | 167.49 | 609.2 | 743.1
0.93 | 0.054111 | 168.96 | 610.4 | 743.7
0.94 | 0.05567 | 170.37 | 611.1 | 744.1
0.95 | 0.056981 | 171.85 | 612.3 | 744.3
0.96 | 0.05838 | 173.33 | 613.5 | 744.3
0.97 | 0.06033 | 174.77 | 614.3 | 744.7
0.98 | 0.06116 | 176.04 | 615.9 | 745
0.99 | 0.06305 | 177.6 | 616.6 | 745.1
1 | 0.06457 | 179.06 | 617.7 | 745.5