## I-V Characteristic (mA-mm)
VDS (V) | VGS = -0.300 V | VGS = 0.100 V | VGS = 0.500 V | VGS = 0.900 V
0 | 1.8786e-05 | -0.49482 | -1.0636 | -5.915
0.01 | 0.0008673 | 7.677 | 15.816 | 12.458
0.02 | 0.0014962 | 15.496 | 31.971 | 29.858
0.03 | 0.0019643 | 22.442 | 48.23 | 47.542
0.04 | 0.0023247 | 29.055 | 64.37 | 65.24
0.05 | 0.0026124 | 35.067 | 80.75 | 83.06
0.06 | 0.0028425 | 40.383 | 96.97 | 100.34
0.07 | 0.0030493 | 45.296 | 112.3 | 117.23
0.08 | 0.0032261 | 49.67 | 128.38 | 135.09
0.09 | 0.0033818 | 53.529 | 144.04 | 152.02
0.1 | 0.0035247 | 56.892 | 159.04 | 168.56
0.11 | 0.0036608 | 59.93 | 174.11 | 185.67
0.12 | 0.0038013 | 62.55 | 189.17 | 202.47
0.13 | 0.0039266 | 65.01 | 204.06 | 218.67
0.14 | 0.0040673 | 67.18 | 217.87 | 234.66
0.15 | 0.0042072 | 69.11 | 232.11 | 251.25
0.16 | 0.0043481 | 70.78 | 246.24 | 267.1
0.17 | 0.004492 | 72.35 | 259.63 | 282.51
0.18 | 0.0046415 | 73.77 | 272.55 | 298.01
0.19 | 0.004806 | 75.16 | 285.86 | 313.69
0.2 | 0.0049474 | 76.4 | 298.39 | 328.42
0.21 | 0.005105 | 77.6 | 310.32 | 342.96
0.22 | 0.005265 | 78.84 | 322.43 | 358.13
0.23 | 0.0054116 | 79.89 | 334.17 | 372.23
0.24 | 0.0056077 | 81.25 | 344.89 | 385.92
0.25 | 0.00564 | 82.56 | 355.61 | 400.16
0.26 | 0.005837 | 83.86 | 366.21 | 413.67
0.27 | 0.006028 | 85.33 | 376.41 | 426.82
0.28 | 0.00624 | 86.64 | 385.59 | 439.77
0.29 | 0.006435 | 88.01 | 395.12 | 452.78
0.3 | 0.006665 | 89.33 | 404.15 | 465.09
0.31 | 0.006875 | 90.6 | 412.51 | 477.19
0.32 | 0.007086 | 91.76 | 420.58 | 489.1
0.33 | 0.007313 | 93 | 428.7 | 501.05
0.34 | 0.007522 | 94.14 | 436.27 | 512.09
0.35 | 0.007773 | 95.35 | 443.3 | 522.82
0.36 | 0.008025 | 96.47 | 450.06 | 533.97
0.37 | 0.008272 | 97.47 | 456.71 | 544.38
0.38 | 0.00851 | 98.52 | 463.04 | 554.33
0.39 | 0.008792 | 99.75 | 468.89 | 563.81
0.4 | 0.009048 | 100.82 | 474.45 | 573.3
0.41 | 0.009355 | 101.94 | 479.99 | 582.3
0.42 | 0.009641 | 102.91 | 485.19 | 591
0.43 | 0.009951 | 104.08 | 490.02 | 599.6
0.44 | 0.010276 | 105.25 | 494.72 | 607.5
0.45 | 0.010586 | 106.29 | 499.34 | 615.9
0.46 | 0.011 | 107.27 | 503.73 | 623.4
0.47 | 0.011364 | 108.45 | 507.82 | 630.3
0.48 | 0.01176 | 109.54 | 511.82 | 637.5
0.49 | 0.012149 | 110.66 | 515.76 | 644.3
0.5 | 0.012569 | 111.8 | 519.61 | 650.5
0.51 | 0.01307 | 112.8 | 523.19 | 656.6
0.52 | 0.013571 | 114.05 | 526.69 | 662.5
0.53 | 0.014066 | 115.22 | 530.2 | 668.1
0.54 | 0.014655 | 116.37 | 533.58 | 673.4
0.55 | 0.015183 | 117.63 | 536.78 | 678.6
0.56 | 0.015676 | 118.64 | 539.97 | 683
0.57 | 0.016331 | 119.87 | 542.99 | 687.6
0.58 | 0.016939 | 121.1 | 546.01 | 692
0.59 | 0.017674 | 122.28 | 548.98 | 696.2
0.6 | 0.018275 | 123.62 | 551.62 | 700
0.61 | 0.019006 | 124.87 | 554.4 | 703.4
0.62 | 0.019636 | 126.06 | 557.04 | 706.8
0.63 | 0.020379 | 127.29 | 559.67 | 710
0.64 | 0.021172 | 128.54 | 562.11 | 712.8
0.65 | 0.02196 | 129.73 | 564.4 | 715.2
0.66 | 0.022799 | 131.06 | 566.74 | 718.1
0.67 | 0.023539 | 132.28 | 568.96 | 720.4
0.68 | 0.024395 | 133.57 | 570.7 | 722.4
0.69 | 0.025248 | 134.96 | 573.1 | 724.3
0.7 | 0.02617 | 135.99 | 574.9 | 726
0.71 | 0.026988 | 137.39 | 576.6 | 728.1
0.72 | 0.027983 | 138.76 | 578.6 | 729.5
0.73 | 0.02894 | 139.89 | 580.4 | 730.7
0.74 | 0.02986 | 141.28 | 582.1 | 732.1
0.75 | 0.030766 | 142.44 | 583.8 | 733.5
0.76 | 0.031852 | 143.78 | 585.2 | 734.3
0.77 | 0.032918 | 145.1 | 586.9 | 735.4
0.78 | 0.033964 | 146.34 | 588.4 | 736.3
0.79 | 0.035119 | 147.59 | 589.8 | 737.3
0.8 | 0.036143 | 148.96 | 591 | 738.1
0.81 | 0.03733 | 150.29 | 592.4 | 738.7
0.82 | 0.038562 | 151.64 | 594 | 739.5
0.83 | 0.039681 | 152.94 | 595 | 740.3
0.84 | 0.040793 | 154.06 | 596.2 | 740.9
0.85 | 0.041949 | 155.56 | 597.4 | 741.1
0.86 | 0.043367 | 156.99 | 598.8 | 741.8
0.87 | 0.044507 | 158.29 | 599.9 | 742
0.88 | 0.045877 | 159.79 | 601 | 742.7
0.89 | 0.047005 | 160.97 | 602.2 | 743.4
0.9 | 0.048573 | 162.42 | 603.1 | 743.5
0.91 | 0.049837 | 163.89 | 604.2 | 744.1
0.92 | 0.051291 | 165.25 | 605.3 | 744.3
0.93 | 0.052703 | 166.69 | 606.3 | 744.7
0.94 | 0.054222 | 168.1 | 607.4 | 744.8
0.95 | 0.055542 | 169.48 | 608.2 | 745.3
0.96 | 0.056873 | 170.95 | 609.5 | 745.7
0.97 | 0.05854 | 172.42 | 610.6 | 745.9
0.98 | 0.05997 | 173.69 | 611.5 | 746.1
0.99 | 0.0614 | 175.2 | 612.4 | 746.6
1 | 0.06305 | 176.55 | 613.4 | 746.7