## I-V Characteristic (mA-mm)
VDS (V) | VGS = -0.300 V | VGS = 0.100 V | VGS = 0.500 V | VGS = 0.900 V
0 | 2.1997e-05 | -0.42081 | -0.9836 | -5.885
0.01 | 0.0007648 | 7.621 | 15.636 | 12.073
0.02 | 0.001313 | 15.246 | 31.96 | 29.808
0.03 | 0.0017212 | 22.203 | 48.664 | 47.847
0.04 | 0.0020355 | 28.757 | 64.92 | 65.41
0.05 | 0.0022845 | 34.584 | 81.31 | 83.5
0.06 | 0.002479 | 39.929 | 97.09 | 100.69
0.07 | 0.0026427 | 44.71 | 113.18 | 118.13
0.08 | 0.002783 | 48.952 | 128.98 | 135.55
0.09 | 0.0029109 | 52.754 | 144.28 | 152.66
0.1 | 0.0030376 | 56.11 | 159.84 | 169.6
0.11 | 0.0031526 | 58.97 | 175.09 | 186.67
0.12 | 0.0032645 | 61.66 | 189.94 | 203.44
0.13 | 0.0033864 | 63.93 | 204.47 | 219.83
0.14 | 0.003498 | 65.99 | 219.11 | 236.33
0.15 | 0.0036166 | 67.86 | 233.36 | 252.59
0.16 | 0.0037289 | 69.51 | 247.08 | 268.48
0.17 | 0.0038389 | 71.05 | 260.59 | 284.11
0.18 | 0.0039597 | 72.43 | 273.91 | 299.66
0.19 | 0.0040705 | 73.74 | 287.01 | 315.51
0.2 | 0.0042065 | 74.82 | 299.42 | 330.34
0.21 | 0.0043333 | 76.08 | 311.74 | 345.14
0.22 | 0.0044639 | 77.2 | 323.63 | 359.95
0.23 | 0.0046004 | 78.33 | 334.98 | 374.26
0.24 | 0.0047411 | 79.61 | 346.3 | 388.45
0.25 | 0.0048967 | 80.77 | 357.06 | 402.38
0.26 | 0.0050399 | 82.14 | 367.4 | 416.02
0.27 | 0.0051954 | 83.51 | 377.46 | 429.29
0.28 | 0.0053502 | 84.82 | 387.15 | 442.5
0.29 | 0.0055052 | 86.17 | 396.45 | 455.39
0.3 | 0.0056916 | 87.41 | 405.23 | 467.87
0.31 | 0.005709 | 88.64 | 413.89 | 480.07
0.32 | 0.005902 | 89.85 | 422.11 | 492.12
0.33 | 0.006079 | 90.94 | 430.06 | 504.04
0.34 | 0.006291 | 91.88 | 437.44 | 515.2
0.35 | 0.006494 | 93.11 | 444.63 | 526.07
0.36 | 0.006702 | 94.2 | 451.6 | 536.99
0.37 | 0.00689 | 95.23 | 458.03 | 547.36
0.38 | 0.007116 | 96.45 | 464.26 | 557.65
0.39 | 0.007344 | 97.27 | 470.14 | 567.18
0.4 | 0.007566 | 98.46 | 475.89 | 576.6
0.41 | 0.007823 | 99.5 | 481.29 | 586
0.42 | 0.008074 | 100.5 | 486.38 | 594.4
0.43 | 0.008331 | 101.58 | 491.33 | 603
0.44 | 0.008604 | 102.58 | 496.11 | 611.1
0.45 | 0.008889 | 103.66 | 500.59 | 619.2
0.46 | 0.009168 | 104.75 | 504.87 | 626.5
0.47 | 0.009501 | 105.78 | 509.02 | 633.9
0.48 | 0.009813 | 106.81 | 513.07 | 640.9
0.49 | 0.010174 | 107.97 | 516.92 | 647.6
0.5 | 0.010528 | 109.01 | 520.6 | 653.7
0.51 | 0.010902 | 110.1 | 524.27 | 659.8
0.52 | 0.011315 | 111.24 | 527.77 | 666
0.53 | 0.01176 | 112.18 | 531.21 | 671.3
0.54 | 0.012194 | 113.39 | 534.48 | 676.8
0.55 | 0.012577 | 114.56 | 537.64 | 681.6
0.56 | 0.013115 | 115.6 | 540.89 | 686.4
0.57 | 0.013569 | 116.91 | 543.81 | 690.9
0.58 | 0.01411 | 117.91 | 546.78 | 695.5
0.59 | 0.014596 | 119.19 | 549.59 | 699.4
0.6 | 0.015159 | 120.35 | 552.4 | 703.2
0.61 | 0.015692 | 121.59 | 555.04 | 706.4
0.62 | 0.016278 | 122.7 | 557.67 | 709.8
0.63 | 0.016958 | 123.92 | 560.14 | 712.9
0.64 | 0.017497 | 125.19 | 562.61 | 715.7
0.65 | 0.018193 | 126.35 | 564.95 | 718.5
0.66 | 0.018739 | 127.57 | 567.11 | 720.8
0.67 | 0.019467 | 128.71 | 569.33 | 722.9
0.68 | 0.020111 | 129.89 | 571.1 | 725.3
0.69 | 0.02081 | 131.23 | 573.4 | 726.9
0.7 | 0.021493 | 132.42 | 575.1 | 728.7
0.71 | 0.022259 | 133.73 | 577 | 730.3
0.72 | 0.022985 | 134.86 | 578.9 | 731.6
0.73 | 0.023627 | 136.09 | 580.5 | 733.1
0.74 | 0.024644 | 137.3 | 582.2 | 734.5
0.75 | 0.025348 | 138.57 | 583.8 | 735.4
0.76 | 0.026245 | 139.79 | 585.4 | 736.5
0.77 | 0.027071 | 140.95 | 587 | 737.5
0.78 | 0.02786 | 142.28 | 588.2 | 738.3
0.79 | 0.028756 | 143.55 | 589.8 | 739.1
0.8 | 0.029578 | 144.78 | 591 | 739.7
0.81 | 0.03052 | 145.99 | 592.4 | 740.5
0.82 | 0.031498 | 147.35 | 593.4 | 741.1
0.83 | 0.032437 | 148.69 | 594.9 | 741.5
0.84 | 0.033383 | 149.99 | 595.8 | 742.1
0.85 | 0.034451 | 151.28 | 597.2 | 742.7
0.86 | 0.035413 | 152.41 | 598.4 | 743.1
0.87 | 0.036543 | 153.88 | 599.4 | 743.5
0.88 | 0.037518 | 155.2 | 600.6 | 744.3
0.89 | 0.038572 | 156.53 | 601.5 | 744.3
0.9 | 0.039678 | 157.95 | 602.7 | 744.7
0.91 | 0.040684 | 159.15 | 603.6 | 745.1
0.92 | 0.041933 | 160.58 | 604.8 | 745.5
0.93 | 0.04301 | 161.95 | 605.9 | 745.9
0.94 | 0.044268 | 163.37 | 607 | 745.9
0.95 | 0.045322 | 164.61 | 608 | 746.1
0.96 | 0.046495 | 165.99 | 608.8 | 746.9
0.97 | 0.04784 | 167.37 | 609.8 | 746.9
0.98 | 0.049052 | 168.74 | 610.8 | 747.3
0.99 | 0.05049 | 170.18 | 612 | 747.3
1 | 0.051681 | 171.33 | 613.1 | 747.5