## I-V Characteristic (mA-mm)
VDS (V) | VGS = -0.300 V | VGS = 0.100 V | VGS = 0.500 V | VGS = 0.900 V
0 | 2.0741e-05 | -0.42619 | -0.9883 | -5.984
0.01 | 0.0007574 | 7.682 | 15.512 | 12.115
0.02 | 0.001287 | 15.189 | 31.979 | 29.707
0.03 | 0.0016834 | 22.232 | 48.624 | 47.777
0.04 | 0.0019935 | 28.847 | 64.98 | 65.62
0.05 | 0.0022326 | 34.63 | 81.3 | 83.14
0.06 | 0.0024248 | 39.894 | 97.09 | 100.42
0.07 | 0.002587 | 44.799 | 112.89 | 118.41
0.08 | 0.0027306 | 49.069 | 128.99 | 135.49
0.09 | 0.0028618 | 52.786 | 144.5 | 152.04
0.1 | 0.0029826 | 56.16 | 159.56 | 169.86
0.11 | 0.0030965 | 59.08 | 175.01 | 186.63
0.12 | 0.0032174 | 61.63 | 190.16 | 202.91
0.13 | 0.0033224 | 64.07 | 204.47 | 219.64
0.14 | 0.0034422 | 66.16 | 218.69 | 236.33
0.15 | 0.003548 | 67.88 | 233.49 | 252.27
0.16 | 0.0036599 | 69.62 | 247.02 | 268.08
0.17 | 0.0037892 | 71.15 | 260.22 | 284.13
0.18 | 0.0038915 | 72.51 | 273.8 | 299.69
0.19 | 0.0040251 | 73.86 | 286.82 | 314.86
0.2 | 0.0041607 | 75.02 | 299.14 | 329.99
0.21 | 0.0042878 | 76.22 | 311.36 | 345.16
0.22 | 0.0044126 | 77.33 | 323.55 | 359.47
0.23 | 0.0045488 | 78.45 | 334.99 | 373.6
0.24 | 0.0046931 | 79.71 | 345.89 | 388.43
0.25 | 0.0048228 | 80.95 | 356.92 | 402.16
0.26 | 0.0049708 | 82.3 | 367.37 | 415.3
0.27 | 0.0051184 | 83.71 | 377.17 | 428.95
0.28 | 0.0052662 | 85.01 | 386.93 | 442.21
0.29 | 0.0054418 | 86.29 | 396.45 | 454.83
0.3 | 0.0056101 | 87.61 | 405.11 | 467.07
0.31 | 0.005639 | 88.78 | 413.48 | 479.69
0.32 | 0.005807 | 89.94 | 421.9 | 491.61
0.33 | 0.006018 | 91.12 | 429.92 | 503.17
0.34 | 0.006217 | 92.14 | 437.26 | 514.25
0.35 | 0.006431 | 93.28 | 444.25 | 525.53
0.36 | 0.006608 | 94.4 | 451.4 | 536.42
0.37 | 0.006831 | 95.51 | 457.96 | 546.49
0.38 | 0.007052 | 96.61 | 464.05 | 556.52
0.39 | 0.007266 | 97.52 | 469.82 | 566.38
0.4 | 0.007499 | 98.68 | 475.68 | 575.6
0.41 | 0.007747 | 99.71 | 481.13 | 584.4
0.42 | 0.007996 | 100.69 | 486.2 | 593.6
0.43 | 0.00822 | 101.76 | 490.98 | 602
0.44 | 0.008536 | 102.83 | 495.8 | 610.1
0.45 | 0.00883 | 103.95 | 500.36 | 617.5
0.46 | 0.009123 | 104.92 | 504.61 | 625.5
0.47 | 0.009404 | 105.99 | 508.7 | 632.8
0.48 | 0.00973 | 106.97 | 512.78 | 639.6
0.49 | 0.010057 | 108.09 | 516.69 | 645.8
0.5 | 0.010419 | 109.2 | 520.41 | 652.5
0.51 | 0.010798 | 110.29 | 523.93 | 658.6
0.52 | 0.011199 | 111.55 | 527.52 | 664.5
0.53 | 0.011621 | 112.44 | 530.95 | 669.7
0.54 | 0.012027 | 113.68 | 534.27 | 675.2
0.55 | 0.012498 | 114.8 | 537.42 | 680.2
0.56 | 0.012979 | 115.95 | 540.47 | 684.8
0.57 | 0.01348 | 117.11 | 543.55 | 689.2
0.58 | 0.014 | 118.19 | 546.48 | 693.6
0.59 | 0.014498 | 119.46 | 549.31 | 697.8
0.6 | 0.015077 | 120.66 | 552.01 | 701.2
0.61 | 0.015632 | 121.78 | 554.81 | 704.6
0.62 | 0.016223 | 122.89 | 557.27 | 708
0.63 | 0.016826 | 124.23 | 559.8 | 710.8
0.64 | 0.017468 | 125.42 | 562.18 | 713.8
0.65 | 0.018022 | 126.67 | 564.56 | 716.4
0.66 | 0.018742 | 127.87 | 566.88 | 718.7
0.67 | 0.019334 | 128.89 | 568.93 | 720.9
0.68 | 0.020059 | 130.23 | 570.9 | 723
0.69 | 0.020732 | 131.48 | 572.8 | 724.7
0.7 | 0.021467 | 132.72 | 574.6 | 726.3
0.71 | 0.022219 | 133.97 | 576.5 | 727.9
0.72 | 0.022957 | 135.1 | 578.3 | 729.7
0.73 | 0.023719 | 136.37 | 580.2 | 731.1
0.74 | 0.024561 | 137.65 | 581.8 | 732.1
0.75 | 0.025322 | 138.87 | 583.4 | 733.3
0.76 | 0.025974 | 139.99 | 584.8 | 734.5
0.77 | 0.026961 | 141.34 | 586.4 | 735.1
0.78 | 0.027843 | 142.57 | 587.8 | 736.1
0.79 | 0.028701 | 143.82 | 589.4 | 736.7
0.8 | 0.029602 | 145.1 | 590.6 | 737.5
0.81 | 0.030493 | 146.23 | 592 | 738.3
0.82 | 0.031591 | 147.59 | 593.6 | 738.7
0.83 | 0.032374 | 148.93 | 594.4 | 739.3
0.84 | 0.033495 | 150.18 | 595.8 | 739.9
0.85 | 0.034437 | 151.56 | 596.6 | 740.3
0.86 | 0.035541 | 152.76 | 597.8 | 741.1
0.87 | 0.036405 | 154.16 | 599 | 741.3
0.88 | 0.037534 | 155.53 | 600.2 | 741.5
0.89 | 0.038665 | 156.83 | 601 | 741.9
0.9 | 0.039694 | 158.19 | 602.2 | 742.7
0.91 | 0.040843 | 159.51 | 603.4 | 742.7
0.92 | 0.041976 | 160.89 | 604.3 | 743.1
0.93 | 0.043108 | 162.21 | 605.4 | 743.4
0.94 | 0.044264 | 163.63 | 606.2 | 743.9
0.95 | 0.045417 | 164.81 | 607.4 | 744.1
0.96 | 0.046606 | 166.25 | 608.5 | 744.1
0.97 | 0.048077 | 167.73 | 609.5 | 744.3
0.98 | 0.049195 | 169 | 610.6 | 744.7
0.99 | 0.050538 | 170.5 | 611.4 | 745.1
1 | 0.05171 | 171.6 | 612.4 | 745.2