## I-V Characteristic (mA-mm)
VDS (V) | VGS = -0.300 V | VGS = 0.100 V | VGS = 0.500 V | VGS = 0.900 V
0 | 2.3523e-05 | -0.51226 | -1.06 | -5.77
0.01 | 0.0007385 | 7.742 | 15.716 | 12.092
0.02 | 0.001261 | 15.225 | 32.163 | 30.097
0.03 | 0.0016557 | 22.177 | 48.583 | 47.869
0.04 | 0.00196 | 28.731 | 65.17 | 65.72
0.05 | 0.0021933 | 34.627 | 80.96 | 83.65
0.06 | 0.0023888 | 39.901 | 97.45 | 100.86
0.07 | 0.0025455 | 44.696 | 113.86 | 118.4
0.08 | 0.0026904 | 48.977 | 129.06 | 136.05
0.09 | 0.0028169 | 52.721 | 144.58 | 153.18
0.1 | 0.0029245 | 56.04 | 160.41 | 169.82
0.11 | 0.0030407 | 58.94 | 175.38 | 187.17
0.12 | 0.0031498 | 61.57 | 190.26 | 204.39
0.13 | 0.0032622 | 63.83 | 205.15 | 220.31
0.14 | 0.0033634 | 65.95 | 219.61 | 236.61
0.15 | 0.0034637 | 67.8 | 233.6 | 253.4
0.16 | 0.0035819 | 69.42 | 247.34 | 269.04
0.17 | 0.0036835 | 70.95 | 261.4 | 284.75
0.18 | 0.0038085 | 72.32 | 274.41 | 300.48
0.19 | 0.0039253 | 73.59 | 287.13 | 316.05
0.2 | 0.0040414 | 74.78 | 300.04 | 330.87
0.21 | 0.0041803 | 75.92 | 312.56 | 345.99
0.22 | 0.0043113 | 76.94 | 323.99 | 360.89
0.23 | 0.0044549 | 78.12 | 335.57 | 375.13
0.24 | 0.004579 | 79.29 | 347.02 | 389.01
0.25 | 0.0047196 | 80.55 | 357.66 | 403.43
0.26 | 0.0048677 | 81.86 | 367.89 | 417.18
0.27 | 0.0049989 | 83.1 | 378.11 | 430.22
0.28 | 0.0051636 | 84.54 | 387.84 | 443.33
0.29 | 0.0053142 | 85.85 | 396.88 | 456.46
0.3 | 0.0054699 | 87.07 | 405.62 | 468.58
0.31 | 0.0056346 | 88.31 | 414.6 | 481.07
0.32 | 0.005677 | 89.35 | 422.67 | 493.13
0.33 | 0.005867 | 90.6 | 430.35 | 504.91
0.34 | 0.006066 | 91.68 | 437.87 | 516
0.35 | 0.006262 | 92.85 | 445.22 | 526.88
0.36 | 0.00647 | 93.88 | 452.12 | 538.04
0.37 | 0.006682 | 95 | 458.45 | 548.5
0.38 | 0.00686 | 95.99 | 464.66 | 558.31
0.39 | 0.007101 | 97.13 | 470.7 | 567.96
0.4 | 0.007311 | 98.11 | 476.39 | 577.4
0.41 | 0.00755 | 99.16 | 481.69 | 586.9
0.42 | 0.007775 | 100.15 | 486.77 | 595.4
0.43 | 0.008036 | 101.28 | 491.83 | 603.6
0.44 | 0.008281 | 102.36 | 496.66 | 612
0.45 | 0.008542 | 103.44 | 501.04 | 619.9
0.46 | 0.008852 | 104.39 | 505.31 | 627.7
0.47 | 0.009158 | 105.43 | 509.57 | 634.5
0.48 | 0.009475 | 106.63 | 513.74 | 641.5
0.49 | 0.009793 | 107.71 | 517.52 | 648.5
0.5 | 0.010119 | 108.77 | 521.26 | 654.7
0.51 | 0.010495 | 109.75 | 524.95 | 660.6
0.52 | 0.010919 | 110.98 | 528.54 | 666.4
0.53 | 0.011302 | 112.06 | 531.97 | 672.2
0.54 | 0.011728 | 113.23 | 535.18 | 677.1
0.55 | 0.012173 | 114.24 | 538.47 | 682.2
0.56 | 0.012586 | 115.51 | 541.7 | 686.8
0.57 | 0.01313 | 116.63 | 544.75 | 691.4
0.58 | 0.013608 | 117.78 | 547.65 | 695.6
0.59 | 0.014109 | 119 | 550.46 | 699.7
0.6 | 0.014592 | 120.11 | 553.34 | 703.3
0.61 | 0.015142 | 121.38 | 556.1 | 706.6
0.62 | 0.015713 | 122.58 | 558.6 | 710
0.63 | 0.016312 | 123.76 | 561.16 | 713
0.64 | 0.016892 | 125.03 | 563.59 | 715.7
0.65 | 0.017511 | 126.17 | 565.98 | 718.3
0.66 | 0.018178 | 127.45 | 568.25 | 720.8
0.67 | 0.018718 | 128.63 | 570.3 | 723.1
0.68 | 0.019446 | 129.94 | 572.3 | 724.9
0.69 | 0.020128 | 131.04 | 574.3 | 726.9
0.7 | 0.020816 | 132.25 | 576.4 | 728.3
0.71 | 0.021532 | 133.53 | 578.2 | 729.9
0.72 | 0.022282 | 134.81 | 580 | 731.5
0.73 | 0.023048 | 136.09 | 581.6 | 732.9
0.74 | 0.023771 | 137.17 | 583 | 733.9
0.75 | 0.024563 | 138.48 | 584.8 | 734.9
0.76 | 0.02538 | 139.79 | 586.6 | 735.9
0.77 | 0.026307 | 140.98 | 588 | 736.7
0.78 | 0.026994 | 142.34 | 589.4 | 737.7
0.79 | 0.027954 | 143.44 | 591 | 738.4
0.8 | 0.028799 | 144.8 | 591.9 | 739.1
0.81 | 0.029722 | 146.05 | 593.6 | 739.9
0.82 | 0.030623 | 147.39 | 594.6 | 740.5
0.83 | 0.031602 | 148.54 | 595.8 | 741.1
0.84 | 0.032552 | 149.87 | 597.4 | 741.5
0.85 | 0.033398 | 151.2 | 598.4 | 742.1
0.86 | 0.034464 | 152.5 | 599.4 | 742.5
0.87 | 0.035494 | 153.93 | 600.7 | 742.7
0.88 | 0.036438 | 155.02 | 601.5 | 743.1
0.89 | 0.037541 | 156.43 | 602.6 | 743.7
0.9 | 0.038627 | 157.87 | 603.8 | 743.9
0.91 | 0.03973 | 159.23 | 604.8 | 744.3
0.92 | 0.040916 | 160.67 | 606 | 744.4
0.93 | 0.041926 | 161.83 | 607 | 744.7
0.94 | 0.043154 | 163.27 | 608 | 745.1
0.95 | 0.044224 | 164.67 | 609 | 745.2
0.96 | 0.045347 | 166.06 | 610.2 | 745.7
0.97 | 0.046608 | 167.39 | 611 | 745.7
0.98 | 0.047986 | 168.72 | 611.9 | 746.1
0.99 | 0.049347 | 170.1 | 613 | 746.5
1 | 0.050369 | 171.47 | 614 | 746.6