## I-V Characteristic (mA-mm)
VDS (V) | VGS = -0.300 V | VGS = 0.100 V | VGS = 0.500 V | VGS = 0.900 V
0 | 2.3903e-05 | -0.5238 | -0.89 | -5.735
0.01 | 0.000747 | 7.692 | 15.538 | 11.899
0.02 | 0.0012778 | 15.221 | 31.839 | 29.673
0.03 | 0.0016749 | 22.195 | 48.218 | 47.362
0.04 | 0.0019775 | 28.657 | 64.4 | 65.1
0.05 | 0.0022188 | 34.523 | 80.47 | 82.61
0.06 | 0.0024093 | 39.861 | 96.51 | 99.91
0.07 | 0.0025778 | 44.615 | 112.62 | 117.52
0.08 | 0.0027139 | 48.852 | 127.91 | 134.68
0.09 | 0.0028383 | 52.643 | 143.5 | 151.64
0.1 | 0.0029581 | 55.949 | 158.84 | 168.38
0.11 | 0.0030608 | 58.84 | 173.79 | 185.23
0.12 | 0.0031743 | 61.47 | 188.66 | 202.24
0.13 | 0.0032881 | 63.79 | 203.35 | 218.35
0.14 | 0.0033935 | 65.82 | 217.48 | 234.48
0.15 | 0.0035101 | 67.68 | 231.61 | 250.91
0.16 | 0.0036168 | 69.3 | 245.66 | 266.71
0.17 | 0.0037294 | 70.74 | 258.93 | 282.27
0.18 | 0.0038431 | 72.13 | 272.01 | 297.84
0.19 | 0.0039669 | 73.41 | 285.13 | 313.24
0.2 | 0.0040989 | 74.53 | 297.6 | 328.18
0.21 | 0.0042105 | 75.74 | 309.8 | 343.13
0.22 | 0.0043458 | 76.76 | 321.44 | 357.72
0.23 | 0.0044758 | 77.91 | 333.12 | 372.04
0.24 | 0.0046163 | 79.1 | 344.18 | 386.03
0.25 | 0.0047468 | 80.25 | 354.68 | 399.91
0.26 | 0.0048969 | 81.64 | 365.23 | 413.75
0.27 | 0.0050539 | 82.86 | 375.24 | 426.86
0.28 | 0.0051939 | 84.26 | 384.69 | 439.86
0.29 | 0.0053526 | 85.53 | 393.86 | 452.83
0.3 | 0.0055046 | 86.8 | 402.87 | 465.1
0.31 | 0.0056491 | 87.96 | 411.39 | 477.45
0.32 | 0.005724 | 89.11 | 419.46 | 489.39
0.33 | 0.005911 | 90.24 | 427.34 | 501.11
0.34 | 0.006111 | 91.36 | 434.91 | 512.31
0.35 | 0.006277 | 92.5 | 441.98 | 523.3
0.36 | 0.006499 | 93.48 | 448.78 | 534.16
0.37 | 0.006709 | 94.6 | 455.19 | 544.66
0.38 | 0.006912 | 95.67 | 461.48 | 554.6
0.39 | 0.007087 | 96.63 | 467.34 | 564.29
0.4 | 0.007351 | 97.83 | 473 | 573.9
0.41 | 0.007578 | 98.71 | 478.25 | 583
0.42 | 0.007828 | 99.83 | 483.43 | 591.8
0.43 | 0.008055 | 100.82 | 488.37 | 600.3
0.44 | 0.008339 | 101.91 | 493.05 | 608.3
0.45 | 0.008606 | 102.97 | 497.45 | 616.5
0.46 | 0.008899 | 103.99 | 501.82 | 623.8
0.47 | 0.0092 | 105.03 | 506.01 | 631.1
0.48 | 0.009495 | 106.13 | 509.97 | 638
0.49 | 0.009861 | 107.19 | 513.79 | 644.7
0.5 | 0.010191 | 108.19 | 517.57 | 651.2
0.51 | 0.01056 | 109.33 | 521.19 | 657.1
0.52 | 0.010958 | 110.4 | 524.69 | 663
0.53 | 0.011368 | 111.56 | 528.15 | 668.7
0.54 | 0.011788 | 112.68 | 531.3 | 674.1
0.55 | 0.012194 | 113.68 | 534.6 | 679.1
0.56 | 0.012695 | 114.84 | 537.78 | 684
0.57 | 0.013132 | 116.02 | 540.75 | 688.4
0.58 | 0.01364 | 117.17 | 543.73 | 692.8
0.59 | 0.014159 | 118.45 | 546.54 | 696.6
0.6 | 0.014754 | 119.48 | 549.42 | 700.4
0.61 | 0.015225 | 120.74 | 552.02 | 704.1
0.62 | 0.01577 | 121.92 | 554.65 | 707.4
0.63 | 0.016397 | 123.1 | 557.12 | 710.5
0.64 | 0.01695 | 124.24 | 559.6 | 713.3
0.65 | 0.017614 | 125.48 | 561.93 | 716
0.66 | 0.018267 | 126.75 | 564.2 | 718.7
0.67 | 0.018897 | 127.97 | 566.36 | 720.8
0.68 | 0.019521 | 129.09 | 568.41 | 722.8
0.69 | 0.020228 | 130.21 | 570.3 | 724.7
0.7 | 0.020868 | 131.54 | 572.2 | 726.3
0.71 | 0.021673 | 132.76 | 574.1 | 728.3
0.72 | 0.022401 | 134.02 | 575.8 | 729.7
0.73 | 0.023099 | 135.36 | 577.4 | 731.1
0.74 | 0.023873 | 136.33 | 579.1 | 732.3
0.75 | 0.024655 | 137.67 | 580.8 | 733.5
0.76 | 0.025468 | 138.93 | 582.3 | 734.9
0.77 | 0.026304 | 140.19 | 583.8 | 735.4
0.78 | 0.027175 | 141.46 | 585.3 | 736.3
0.79 | 0.027953 | 142.68 | 586.6 | 737.1
0.8 | 0.028892 | 143.92 | 588 | 738.1
0.81 | 0.029834 | 145.24 | 589.4 | 738.7
0.82 | 0.030703 | 146.52 | 590.8 | 739.5
0.83 | 0.031647 | 147.67 | 591.8 | 740.2
0.84 | 0.032653 | 149.03 | 593 | 740.7
0.85 | 0.033539 | 150.34 | 594.4 | 741.1
0.86 | 0.034459 | 151.56 | 595.6 | 741.5
0.87 | 0.03562 | 153 | 596.6 | 741.9
0.88 | 0.036611 | 154.22 | 597.8 | 742.5
0.89 | 0.037672 | 155.6 | 599 | 742.7
0.9 | 0.038658 | 156.99 | 599.9 | 743.1
0.91 | 0.039763 | 158.31 | 601 | 743.5
0.92 | 0.040858 | 159.71 | 602 | 744.1
0.93 | 0.042022 | 160.96 | 603 | 744.1
0.94 | 0.043226 | 162.39 | 603.8 | 744.5
0.95 | 0.044418 | 163.79 | 605.1 | 744.9
0.96 | 0.045545 | 165.15 | 606.3 | 745
0.97 | 0.046642 | 166.46 | 607 | 745.2
0.98 | 0.048124 | 167.85 | 607.8 | 745.7
0.99 | 0.049316 | 169.2 | 609 | 745.9
1 | 0.050598 | 170.56 | 610.1 | 746.1