## I-V Characteristic (mA-mm)
VDS (V) | VGS = -0.300 V | VGS = 0.100 V | VGS = 0.500 V | VGS = 0.900 V
0 | 2.4147e-05 | -0.5059 | -0.8977 | -5.62
0.01 | 0.0007617 | 7.745 | 15.494 | 12.137
0.02 | 0.0013073 | 15.161 | 31.8 | 29.731
0.03 | 0.0017128 | 22.099 | 48.22 | 47.305
0.04 | 0.0020236 | 28.677 | 64.23 | 65.33
0.05 | 0.002267 | 34.514 | 80.63 | 82.5
0.06 | 0.0024695 | 39.794 | 96.51 | 99.59
0.07 | 0.0026366 | 44.56 | 112.31 | 117.75
0.08 | 0.0027853 | 48.851 | 127.79 | 134.7
0.09 | 0.0029077 | 52.595 | 143.56 | 151.38
0.1 | 0.0030324 | 55.907 | 158.7 | 168.28
0.11 | 0.0031528 | 58.85 | 173.49 | 185.35
0.12 | 0.003258 | 61.43 | 188.81 | 201.96
0.13 | 0.0033917 | 63.69 | 203.43 | 217.99
0.14 | 0.003503 | 65.88 | 217.27 | 234.6
0.15 | 0.0036214 | 67.7 | 231.51 | 250.85
0.16 | 0.0037358 | 69.35 | 245.72 | 266.25
0.17 | 0.0038581 | 70.89 | 258.85 | 282.26
0.18 | 0.0039771 | 72.2 | 271.81 | 297.81
0.19 | 0.0040966 | 73.54 | 285.1 | 312.95
0.2 | 0.0042398 | 74.7 | 297.69 | 327.82
0.21 | 0.0043607 | 75.87 | 309.76 | 343.2
0.22 | 0.004497 | 76.96 | 321.58 | 357.5
0.23 | 0.004642 | 78.1 | 333.36 | 371.62
0.24 | 0.0047969 | 79.36 | 344.23 | 385.96
0.25 | 0.0049427 | 80.57 | 354.7 | 399.82
0.26 | 0.0050826 | 81.98 | 365.54 | 413.36
0.27 | 0.0052481 | 83.07 | 375.49 | 426.52
0.28 | 0.005411 | 84.63 | 384.81 | 439.95
0.29 | 0.005562 | 85.85 | 394.2 | 452.69
0.3 | 0.005681 | 87.09 | 403.31 | 464.71
0.31 | 0.005877 | 88.46 | 411.74 | 477.42
0.32 | 0.006043 | 89.53 | 419.69 | 489.4
0.33 | 0.006265 | 90.77 | 427.8 | 500.81
0.34 | 0.006443 | 91.84 | 435.38 | 512.1
0.35 | 0.006625 | 93 | 442.5 | 523.46
0.36 | 0.006834 | 94.1 | 449.17 | 534.33
0.37 | 0.007027 | 95.11 | 455.77 | 544.47
0.38 | 0.00725 | 96.25 | 462.16 | 554.44
0.39 | 0.007485 | 97.27 | 467.97 | 564.42
0.4 | 0.007708 | 98.39 | 473.52 | 574.1
0.41 | 0.007938 | 99.29 | 478.95 | 582.8
0.42 | 0.008211 | 100.42 | 484.2 | 591.7
0.43 | 0.008444 | 101.56 | 489.11 | 600.4
0.44 | 0.008745 | 102.58 | 493.72 | 608.6
0.45 | 0.008995 | 103.7 | 498.18 | 616.6
0.46 | 0.009317 | 104.58 | 502.7 | 623.8
0.47 | 0.009633 | 105.81 | 506.73 | 631.3
0.48 | 0.009914 | 106.87 | 510.78 | 638.5
0.49 | 0.010283 | 107.93 | 514.61 | 645.3
0.5 | 0.01064 | 108.99 | 518.48 | 651.6
0.51 | 0.011066 | 110.05 | 522.13 | 657.7
0.52 | 0.011431 | 111.26 | 525.61 | 663.8
0.53 | 0.01189 | 112.36 | 529.02 | 669.3
0.54 | 0.012311 | 113.45 | 532.33 | 674.4
0.55 | 0.012777 | 114.51 | 535.63 | 679.5
0.56 | 0.013258 | 115.83 | 538.8 | 684.4
0.57 | 0.013776 | 116.92 | 541.78 | 689.1
0.58 | 0.014305 | 118.15 | 544.79 | 693.2
0.59 | 0.014785 | 119.34 | 547.61 | 697.2
0.6 | 0.01544 | 120.44 | 550.44 | 701.2
0.61 | 0.016015 | 121.74 | 553.09 | 704.8
0.62 | 0.016588 | 122.9 | 555.72 | 708.5
0.63 | 0.017163 | 124.11 | 558.27 | 711.2
0.64 | 0.017776 | 125.38 | 560.75 | 714.4
0.65 | 0.018423 | 126.53 | 563.05 | 717.1
0.66 | 0.01906 | 127.81 | 565.32 | 719.3
0.67 | 0.019736 | 129.05 | 567.56 | 721.9
0.68 | 0.020515 | 130.33 | 569.65 | 724
0.69 | 0.021246 | 131.4 | 571.6 | 725.6
0.7 | 0.021869 | 132.66 | 573.5 | 727.5
0.71 | 0.022642 | 134 | 575.4 | 729.3
0.72 | 0.023469 | 135.2 | 577 | 730.7
0.73 | 0.024333 | 136.43 | 579 | 732.2
0.74 | 0.025019 | 137.58 | 580.8 | 733.3
0.75 | 0.025785 | 138.91 | 582.1 | 734.9
0.76 | 0.02668 | 140.18 | 584 | 735.9
0.77 | 0.02749 | 141.41 | 585.4 | 736.7
0.78 | 0.028424 | 142.78 | 586.6 | 737.7
0.79 | 0.029291 | 143.82 | 588.2 | 738.4
0.8 | 0.03029 | 145.26 | 589.6 | 739.1
0.81 | 0.031219 | 146.55 | 590.8 | 739.9
0.82 | 0.032145 | 147.83 | 591.9 | 740.9
0.83 | 0.033135 | 149.13 | 593.4 | 741.5
0.84 | 0.034241 | 150.37 | 594.3 | 741.9
0.85 | 0.035246 | 151.68 | 595.8 | 742.3
0.86 | 0.036294 | 153.01 | 597 | 742.7
0.87 | 0.037278 | 154.33 | 598.2 | 743.4
0.88 | 0.038214 | 155.56 | 599.4 | 744.1
0.89 | 0.03943 | 157.01 | 600.3 | 744.3
0.9 | 0.040608 | 158.35 | 601.4 | 744.7
0.91 | 0.041767 | 159.68 | 602.3 | 745
0.92 | 0.042768 | 161.15 | 603.4 | 745.4
0.93 | 0.044089 | 162.34 | 604.6 | 745.9
0.94 | 0.045278 | 163.89 | 605.6 | 745.9
0.95 | 0.046476 | 165.23 | 606.6 | 746.2
0.96 | 0.047806 | 166.57 | 607.6 | 746.6
0.97 | 0.049098 | 168.01 | 608.8 | 746.9
0.98 | 0.050392 | 169.34 | 609.8 | 747.1
0.99 | 0.051537 | 170.72 | 610.7 | 747.3
1 | 0.053039 | 172.18 | 611.8 | 747.5