## I-V Characteristic (mA-mm)
VDS (V) | VGS = -0.300 V | VGS = 0.100 V | VGS = 0.500 V | VGS = 0.900 V
0 | 1.0367e-05 | -0.50095 | -0.8084 | -5.698
0.01 | 0.000823 | 7.63 | 15.508 | 11.871
0.02 | 0.0014055 | 15.217 | 31.773 | 29.639
0.03 | 0.0018572 | 22.275 | 48.111 | 47.358
0.04 | 0.0021904 | 28.761 | 64.59 | 65.14
0.05 | 0.0024731 | 34.64 | 80.41 | 82.63
0.06 | 0.0026881 | 40.003 | 96.33 | 99.59
0.07 | 0.00287 | 44.83 | 112.64 | 117.57
0.08 | 0.0030148 | 49.034 | 127.82 | 134.56
0.09 | 0.0031791 | 52.841 | 143.26 | 151.48
0.1 | 0.0033068 | 56.213 | 158.76 | 168.14
0.11 | 0.0034554 | 59.04 | 173.91 | 185.51
0.12 | 0.0035904 | 61.67 | 188.54 | 202
0.13 | 0.0037268 | 63.99 | 203.19 | 218.19
0.14 | 0.0038844 | 66.08 | 217.65 | 234.52
0.15 | 0.0039683 | 67.96 | 231.61 | 250.89
0.16 | 0.0040826 | 69.64 | 245.46 | 266.64
0.17 | 0.0041913 | 71.08 | 259.07 | 282.16
0.18 | 0.0043588 | 72.45 | 271.99 | 297.81
0.19 | 0.0044613 | 73.77 | 284.81 | 313.04
0.2 | 0.0046613 | 74.88 | 297.52 | 327.83
0.21 | 0.0047883 | 76.04 | 309.81 | 343.14
0.22 | 0.004988 | 77.1 | 321.29 | 357.55
0.23 | 0.0050603 | 78.28 | 332.91 | 371.73
0.24 | 0.0052392 | 79.45 | 344.15 | 385.84
0.25 | 0.0054263 | 80.63 | 354.65 | 399.86
0.26 | 0.0055298 | 81.86 | 365.01 | 413.32
0.27 | 0.00568 | 83.25 | 375.19 | 426.56
0.28 | 0.00584 | 84.6 | 384.66 | 439.68
0.29 | 0.005976 | 85.87 | 393.77 | 452.63
0.3 | 0.00614 | 87.23 | 402.83 | 464.97
0.31 | 0.006365 | 88.25 | 411.41 | 477.17
0.32 | 0.006514 | 89.5 | 419.36 | 489.21
0.33 | 0.006814 | 90.68 | 427.25 | 500.91
0.34 | 0.007124 | 91.68 | 434.78 | 511.96
0.35 | 0.007234 | 92.88 | 442 | 523.11
0.36 | 0.007547 | 93.89 | 448.75 | 533.97
0.37 | 0.007753 | 95.01 | 455.15 | 544.36
0.38 | 0.007957 | 96.03 | 461.4 | 554.27
0.39 | 0.008346 | 97.11 | 467.34 | 563.91
0.4 | 0.008459 | 98.2 | 472.94 | 573.5
0.41 | 0.008721 | 99.17 | 478.28 | 582.6
0.42 | 0.009022 | 100.2 | 483.43 | 591.4
0.43 | 0.009273 | 101.3 | 488.36 | 599.9
0.44 | 0.009673 | 102.3 | 493 | 608
0.45 | 0.01029 | 103.26 | 497.44 | 616.3
0.46 | 0.010461 | 104.39 | 501.79 | 623.5
0.47 | 0.011797 | 105.48 | 505.98 | 630.2
0.48 | 0.011579 | 106.51 | 509.98 | 637.7
0.49 | 0.012645 | 107.69 | 513.74 | 644.4
0.5 | 0.014486 | 108.54 | 517.52 | 651
0.51 | 0.015085 | 109.79 | 521.16 | 657
0.52 | 0.016307 | 110.88 | 524.67 | 662.8
0.53 | 0.016211 | 111.99 | 528.07 | 668.5
0.54 | 0.018553 | 113.12 | 531.33 | 673.8
0.55 | 0.021271 | 114.29 | 534.62 | 678.6
0.56 | 0.025186 | 115.33 | 537.72 | 683.8
0.57 | 0.032965 | 116.55 | 540.71 | 688.2
0.58 | 0.037725 | 117.71 | 543.63 | 692.4
0.59 | 0.043421 | 118.79 | 546.5 | 696.4
0.6 | 0.044844 | 120 | 549.37 | 700.1
0.61 | 0.06303 | 121.24 | 551.97 | 703.8
0.62 | 0.07223 | 122.41 | 554.59 | 706.9
0.63 | 0.09525 | 123.58 | 557 | 710.1
0.64 | 0.09576 | 124.82 | 559.52 | 713
0.65 | 0.10893 | 126.01 | 561.83 | 715.7
0.66 | 0.11671 | 127.27 | 564.07 | 718.3
0.67 | 0.13967 | 128.5 | 566.34 | 720.5
0.68 | 0.14454 | 129.77 | 568.32 | 722.8
0.69 | 0.15512 | 130.9 | 570.3 | 724.5
0.7 | 0.16458 | 132.18 | 572.1 | 726
0.71 | 0.17675 | 133.37 | 573.9 | 728.1
0.72 | 0.18809 | 134.71 | 575.7 | 729.2
0.73 | 0.20398 | 135.79 | 577.6 | 730.7
0.74 | 0.21021 | 137.03 | 579.1 | 732.1
0.75 | 0.21746 | 138.32 | 581 | 733.1
0.76 | 0.22311 | 139.56 | 582.4 | 734.5
0.77 | 0.23762 | 140.8 | 583.8 | 735.4
0.78 | 0.24557 | 141.9 | 585.4 | 736.3
0.79 | 0.2511 | 143.26 | 586.7 | 737
0.8 | 0.26807 | 144.58 | 588.2 | 737.9
0.81 | 0.27973 | 145.89 | 589.2 | 738.3
0.82 | 0.29159 | 147.19 | 590.8 | 739.1
0.83 | 0.30086 | 148.41 | 591.8 | 739.9
0.84 | 0.30791 | 149.75 | 593 | 740.5
0.85 | 0.3198 | 151.04 | 594.2 | 741.1
0.86 | 0.32648 | 152.43 | 595.6 | 741.2
0.87 | 0.33715 | 153.73 | 596.8 | 741.9
0.88 | 0.34457 | 155.05 | 597.8 | 742.5
0.89 | 0.35492 | 156.43 | 598.6 | 742.7
0.9 | 0.36532 | 157.83 | 599.8 | 743.1
0.91 | 0.37236 | 159.12 | 600.9 | 743.5
0.92 | 0.37991 | 160.35 | 602 | 743.7
0.93 | 0.39051 | 161.73 | 603.1 | 744
0.94 | 0.3977 | 163.19 | 603.8 | 744.5
0.95 | 0.4073 | 164.61 | 604.7 | 744.7
0.96 | 0.41453 | 165.9 | 606 | 745.1
0.97 | 0.42459 | 167.1 | 607 | 745.3
0.98 | 0.43429 | 168.62 | 608 | 745.7
0.99 | 0.43857 | 170 | 609 | 745.9
1 | 0.44998 | 171.4 | 610.2 | 746.1