## I-V Characteristic (mA-mm)
VDS (V) | VGS = -0.300 V | VGS = 0.100 V | VGS = 0.500 V | VGS = 0.900 V
0 | 2.2134e-05 | -0.5373 | -0.8079 | -6.027
0.01 | 0.0007894 | 7.76 | 15.538 | 11.919
0.02 | 0.0013529 | 15.285 | 31.819 | 29.557
0.03 | 0.0017791 | 22.371 | 48.085 | 47.316
0.04 | 0.002105 | 28.945 | 64.59 | 65.08
0.05 | 0.00236 | 34.751 | 80.37 | 82.26
0.06 | 0.0025668 | 40.162 | 96.39 | 100.22
0.07 | 0.0027283 | 45.062 | 112.74 | 117.39
0.08 | 0.0028848 | 49.304 | 127.96 | 134.17
0.09 | 0.0030212 | 53.09 | 143.24 | 151.52
0.1 | 0.0031551 | 56.535 | 158.87 | 168.7
0.11 | 0.0032732 | 59.4 | 174.21 | 185.19
0.12 | 0.0033899 | 62.09 | 188.57 | 201.86
0.13 | 0.0035035 | 64.47 | 203.31 | 218.5
0.14 | 0.0036196 | 66.54 | 217.83 | 234.62
0.15 | 0.0037425 | 68.43 | 231.69 | 250.75
0.16 | 0.0038613 | 70.07 | 245.61 | 266.72
0.17 | 0.0039759 | 71.63 | 259.23 | 282.37
0.18 | 0.0041145 | 72.93 | 272.26 | 297.55
0.19 | 0.0042419 | 74.21 | 285.02 | 312.88
0.2 | 0.0043835 | 75.48 | 297.7 | 328.46
0.21 | 0.0045082 | 76.6 | 310.1 | 342.8
0.22 | 0.0046444 | 77.69 | 321.56 | 357.32
0.23 | 0.0047859 | 78.92 | 333.18 | 372.04
0.24 | 0.0049212 | 80.11 | 344.51 | 386.09
0.25 | 0.0050873 | 81.31 | 355.22 | 399.61
0.26 | 0.0052328 | 82.7 | 365.32 | 413.28
0.27 | 0.0053868 | 83.98 | 375.58 | 426.9
0.28 | 0.0055496 | 85.33 | 385.27 | 439.75
0.29 | 0.00568 | 86.68 | 394.27 | 452.54
0.3 | 0.005865 | 87.9 | 403.18 | 465.19
0.31 | 0.006053 | 89.26 | 411.94 | 477.36
0.32 | 0.006231 | 90.29 | 420.09 | 488.99
0.33 | 0.00643 | 91.52 | 427.86 | 500.78
0.34 | 0.006608 | 92.61 | 435.29 | 512.51
0.35 | 0.006813 | 93.69 | 442.61 | 523.28
0.36 | 0.007022 | 94.7 | 449.51 | 533.81
0.37 | 0.007227 | 95.91 | 455.89 | 544.32
0.38 | 0.007462 | 96.97 | 462.06 | 554.53
0.39 | 0.007654 | 98.03 | 468.05 | 564.35
0.4 | 0.007919 | 99.16 | 473.81 | 573.5
0.41 | 0.00817 | 100 | 479.12 | 582.8
0.42 | 0.008422 | 101.24 | 484.15 | 591.4
0.43 | 0.008658 | 102.26 | 489.13 | 600.3
0.44 | 0.008941 | 103.3 | 493.97 | 608.3
0.45 | 0.009221 | 104.42 | 498.44 | 616.3
0.46 | 0.009504 | 105.39 | 502.68 | 623.8
0.47 | 0.009844 | 106.57 | 506.92 | 631.1
0.48 | 0.010167 | 107.57 | 511.03 | 638.3
0.49 | 0.01052 | 108.71 | 514.82 | 644.7
0.5 | 0.010882 | 109.66 | 518.54 | 651.3
0.51 | 0.011307 | 110.8 | 522.27 | 657.4
0.52 | 0.011699 | 111.96 | 525.86 | 663.3
0.53 | 0.012147 | 113.08 | 529.27 | 668.6
0.54 | 0.01257 | 114.14 | 532.49 | 674.1
0.55 | 0.01305 | 115.21 | 535.77 | 679.2
0.56 | 0.013567 | 116.51 | 539 | 684
0.57 | 0.01405 | 117.69 | 542.06 | 688.4
0.58 | 0.014625 | 118.81 | 544.91 | 692.8
0.59 | 0.01513 | 120.08 | 547.78 | 697.2
0.6 | 0.015677 | 121.12 | 550.71 | 700.9
0.61 | 0.016243 | 122.42 | 553.37 | 704.4
0.62 | 0.016925 | 123.59 | 555.96 | 707.6
0.63 | 0.017519 | 124.8 | 558.39 | 710.8
0.64 | 0.0182 | 126.05 | 560.99 | 713.7
0.65 | 0.018775 | 127.21 | 563.36 | 716.4
0.66 | 0.019469 | 128.49 | 565.59 | 718.8
0.67 | 0.02015 | 129.73 | 567.81 | 721.2
0.68 | 0.02087 | 130.92 | 569.81 | 723.2
0.69 | 0.021609 | 132.06 | 571.7 | 725.3
0.7 | 0.022402 | 133.37 | 573.7 | 727.1
0.71 | 0.023145 | 134.61 | 575.4 | 728.7
0.72 | 0.023898 | 135.83 | 577.6 | 729.9
0.73 | 0.024692 | 137.19 | 579.2 | 731.5
0.74 | 0.025487 | 138.25 | 580.8 | 732.7
0.75 | 0.026383 | 139.6 | 582.4 | 733.9
0.76 | 0.027227 | 140.9 | 584 | 735.1
0.77 | 0.02813 | 142.08 | 585.4 | 736.1
0.78 | 0.028952 | 143.47 | 587 | 736.9
0.79 | 0.029805 | 144.58 | 588.2 | 738.1
0.8 | 0.030807 | 145.91 | 589.8 | 738.6
0.81 | 0.031713 | 147.27 | 591 | 739.3
0.82 | 0.032782 | 148.48 | 592.4 | 739.9
0.83 | 0.033747 | 149.76 | 593.6 | 740.9
0.84 | 0.034777 | 151.1 | 594.6 | 741.1
0.85 | 0.035751 | 152.44 | 595.8 | 741.8
0.86 | 0.036755 | 153.77 | 597.2 | 742
0.87 | 0.037974 | 155.12 | 598.2 | 742.6
0.88 | 0.039013 | 156.33 | 599.4 | 743.1
0.89 | 0.040239 | 157.77 | 600.2 | 743.5
0.9 | 0.041132 | 159.09 | 601.5 | 744.1
0.91 | 0.042422 | 160.46 | 602.6 | 744.3
0.92 | 0.043649 | 161.94 | 603.4 | 744.7
0.93 | 0.044788 | 163.13 | 604.6 | 744.8
0.94 | 0.045868 | 164.65 | 605.8 | 745.1
0.95 | 0.047264 | 166.06 | 606.8 | 745.7
0.96 | 0.048446 | 167.41 | 607.8 | 745.9
0.97 | 0.049675 | 168.8 | 608.9 | 746.3
0.98 | 0.05101 | 170.11 | 609.9 | 746.6
0.99 | 0.052408 | 171.52 | 610.9 | 746.6
1 | 0.05375 | 172.98 | 611.9 | 746.9