## I-V Characteristic (mA-mm)
VDS (V) | VGS = -0.300 V | VGS = 0.100 V | VGS = 0.500 V | VGS = 0.900 V
0 | 3.1528e-05 | -0.5039 | -0.8881 | -5.778
0.01 | 0.0008081 | 7.798 | 15.531 | 12.037
0.02 | 0.0013779 | 15.307 | 31.913 | 29.885
0.03 | 0.0018063 | 22.296 | 48.339 | 47.417
0.04 | 0.0021332 | 28.923 | 64.64 | 65.27
0.05 | 0.0023974 | 34.851 | 80.89 | 83.06
0.06 | 0.0026027 | 40.164 | 96.67 | 100.32
0.07 | 0.0027788 | 45.002 | 112.55 | 117.71
0.08 | 0.0029416 | 49.355 | 128.53 | 135.09
0.09 | 0.0030784 | 53.161 | 143.89 | 152.1
0.1 | 0.0032137 | 56.48 | 158.84 | 168.47
0.11 | 0.0033349 | 59.46 | 174.54 | 185.99
0.12 | 0.0034587 | 62.07 | 189.34 | 202.55
0.13 | 0.0035792 | 64.41 | 203.62 | 218.71
0.14 | 0.0036867 | 66.54 | 218.09 | 235.02
0.15 | 0.00382 | 68.42 | 232.37 | 251.49
0.16 | 0.0039383 | 70.09 | 246.16 | 267.25
0.17 | 0.0040707 | 71.59 | 259.28 | 282.65
0.18 | 0.0041979 | 72.97 | 272.78 | 298.22
0.19 | 0.0043245 | 74.21 | 285.82 | 313.84
0.2 | 0.0044681 | 75.36 | 298.1 | 328.78
0.21 | 0.0046006 | 76.62 | 310.4 | 343.43
0.22 | 0.0047496 | 77.62 | 322.49 | 358.32
0.23 | 0.0048922 | 78.88 | 333.81 | 372.55
0.24 | 0.0050269 | 80 | 344.83 | 386.33
0.25 | 0.0052027 | 81.27 | 355.85 | 400.67
0.26 | 0.0053618 | 82.62 | 366.13 | 414.17
0.27 | 0.0055186 | 83.89 | 375.96 | 427.2
0.28 | 0.0056808 | 85.33 | 385.63 | 440.29
0.29 | 0.005737 | 86.61 | 395 | 453.27
0.3 | 0.005918 | 87.85 | 403.87 | 465.66
0.31 | 0.006128 | 89.06 | 412.25 | 477.67
0.32 | 0.006321 | 90.34 | 420.53 | 489.73
0.33 | 0.006522 | 91.4 | 428.54 | 501.47
0.34 | 0.006742 | 92.6 | 435.82 | 512.66
0.35 | 0.006911 | 93.77 | 442.91 | 523.51
0.36 | 0.007158 | 94.72 | 449.89 | 534.45
0.37 | 0.007361 | 95.84 | 456.44 | 544.9
0.38 | 0.007607 | 96.91 | 462.57 | 554.77
0.39 | 0.007839 | 98.07 | 468.37 | 564.5
0.4 | 0.008107 | 99.16 | 474.15 | 573.9
0.41 | 0.008352 | 100.12 | 479.63 | 583
0.42 | 0.008632 | 101.24 | 484.66 | 591.8
0.43 | 0.00889 | 102.31 | 489.54 | 600.2
0.44 | 0.00918 | 103.31 | 494.29 | 608.3
0.45 | 0.009471 | 104.41 | 498.92 | 616.3
0.46 | 0.009745 | 105.45 | 503.23 | 623.9
0.47 | 0.01009 | 106.55 | 507.29 | 630.9
0.48 | 0.010445 | 107.55 | 511.44 | 637.7
0.49 | 0.010811 | 108.7 | 515.36 | 644.5
0.5 | 0.011155 | 109.67 | 519.15 | 651
0.51 | 0.011577 | 110.8 | 522.71 | 656.9
0.52 | 0.011984 | 111.96 | 526.3 | 662.9
0.53 | 0.012409 | 113.12 | 529.79 | 668.3
0.54 | 0.012879 | 114.28 | 533.17 | 673.8
0.55 | 0.013369 | 115.24 | 536.32 | 678.4
0.56 | 0.013877 | 116.59 | 539.54 | 683.4
0.57 | 0.014313 | 117.71 | 542.63 | 687.8
0.58 | 0.014882 | 118.91 | 545.56 | 692.2
0.59 | 0.015472 | 120.08 | 548.37 | 696
0.6 | 0.016057 | 121.3 | 551.2 | 700
0.61 | 0.016601 | 122.48 | 553.94 | 703.4
0.62 | 0.017282 | 123.67 | 556.61 | 706.8
0.63 | 0.017894 | 124.87 | 559.05 | 709.8
0.64 | 0.018493 | 126.04 | 561.54 | 712.8
0.65 | 0.019217 | 127.37 | 563.94 | 715.4
0.66 | 0.019915 | 128.61 | 566.24 | 717.6
0.67 | 0.020627 | 129.78 | 568.41 | 720.1
0.68 | 0.02127 | 131.19 | 570.3 | 722
0.69 | 0.022055 | 132.2 | 572.3 | 724
0.7 | 0.022744 | 133.49 | 574.3 | 725.8
0.71 | 0.023628 | 134.8 | 576.2 | 727.4
0.72 | 0.024304 | 135.98 | 578.1 | 728.7
0.73 | 0.025117 | 137.35 | 580 | 730.3
0.74 | 0.025986 | 138.48 | 581.6 | 731.5
0.75 | 0.026807 | 139.84 | 583 | 732.3
0.76 | 0.027686 | 141.12 | 584.6 | 733.5
0.77 | 0.028552 | 142.3 | 586 | 734.9
0.78 | 0.029488 | 143.53 | 587.8 | 735.4
0.79 | 0.030302 | 144.83 | 588.8 | 736.3
0.8 | 0.031375 | 146.11 | 590.4 | 737
0.81 | 0.03232 | 147.45 | 591.6 | 737.5
0.82 | 0.033379 | 148.78 | 593 | 738.3
0.83 | 0.034362 | 149.94 | 594.2 | 738.9
0.84 | 0.035428 | 151.36 | 595.1 | 739.5
0.85 | 0.03646 | 152.69 | 596.5 | 739.9
0.86 | 0.037334 | 153.99 | 597.8 | 740.5
0.87 | 0.038628 | 155.46 | 598.8 | 740.9
0.88 | 0.039638 | 156.55 | 600 | 741.3
0.89 | 0.040952 | 158.1 | 601.1 | 741.8
0.9 | 0.041821 | 159.43 | 602.2 | 742
0.91 | 0.043093 | 160.75 | 603.5 | 742.7
0.92 | 0.044337 | 162.19 | 604.2 | 742.7
0.93 | 0.045502 | 163.53 | 605.3 | 743.3
0.94 | 0.046725 | 164.95 | 606.4 | 743.7
0.95 | 0.047963 | 166.33 | 607.4 | 744.1
0.96 | 0.049296 | 167.81 | 608.5 | 744.1
0.97 | 0.050511 | 169.06 | 609.4 | 744.3
0.98 | 0.051872 | 170.5 | 610.3 | 744.7
0.99 | 0.053176 | 171.93 | 611.6 | 744.8
1 | 0.054734 | 173.37 | 612.7 | 745