## I-V Characteristic (mA-mm)
VDS (V) | VGS = -0.300 V | VGS = 0.100 V | VGS = 0.500 V | VGS = 0.900 V
0 | 1.5426e-05 | -0.5058 | -1.0998 | -5.741
0.01 | 0.0008179 | 7.877 | 15.701 | 12.404
0.02 | 0.0014093 | 15.426 | 32.365 | 30.28
0.03 | 0.0018533 | 22.572 | 48.906 | 48.144
0.04 | 0.0021985 | 29.244 | 65.6 | 66.26
0.05 | 0.0024607 | 35.164 | 81.62 | 83.62
0.06 | 0.0026804 | 40.579 | 97.68 | 101.6
0.07 | 0.0028579 | 45.538 | 114.3 | 119.42
0.08 | 0.0030185 | 49.884 | 129.94 | 136.54
0.09 | 0.0031672 | 53.704 | 145.32 | 153.68
0.1 | 0.0032994 | 57.14 | 160.9 | 171.09
0.11 | 0.0034353 | 60.11 | 176.35 | 188.27
0.12 | 0.0035531 | 62.86 | 191.48 | 204.71
0.13 | 0.0036731 | 65.22 | 205.97 | 221.51
0.14 | 0.003803 | 67.32 | 220.65 | 238.07
0.15 | 0.0039223 | 69.18 | 234.96 | 254.09
0.16 | 0.0040611 | 70.93 | 248.6 | 270.32
0.17 | 0.0041871 | 72.49 | 262.41 | 286.14
0.18 | 0.0043309 | 73.76 | 275.85 | 301.64
0.19 | 0.0044586 | 75.12 | 288.8 | 317.04
0.2 | 0.0045983 | 76.35 | 301.37 | 332.4
0.21 | 0.0047514 | 77.44 | 313.89 | 347.39
0.22 | 0.0048768 | 78.63 | 325.74 | 361.82
0.23 | 0.0050337 | 79.79 | 337.26 | 376.38
0.24 | 0.0051836 | 81.07 | 348.51 | 390.84
0.25 | 0.0053374 | 82.34 | 359.42 | 404.75
0.26 | 0.0055131 | 83.71 | 369.75 | 418.06
0.27 | 0.0056857 | 84.97 | 379.76 | 431.69
0.28 | 0.005732 | 86.41 | 389.66 | 444.87
0.29 | 0.005899 | 87.73 | 398.88 | 457.33
0.3 | 0.006117 | 89.05 | 407.58 | 470.19
0.31 | 0.00631 | 90.4 | 416.38 | 482.56
0.32 | 0.006519 | 91.44 | 424.6 | 494.29
0.33 | 0.006715 | 92.69 | 432.46 | 505.89
0.34 | 0.006932 | 93.93 | 439.83 | 517.28
0.35 | 0.007144 | 94.96 | 447.11 | 528.54
0.36 | 0.007374 | 96.15 | 454.15 | 539.09
0.37 | 0.007612 | 97.16 | 460.6 | 549.3
0.38 | 0.007826 | 98.34 | 466.7 | 559.48
0.39 | 0.008072 | 99.44 | 472.69 | 569.44
0.4 | 0.0083 | 100.46 | 478.53 | 578.6
0.41 | 0.008566 | 101.6 | 483.95 | 587.4
0.42 | 0.008844 | 102.68 | 488.97 | 596.2
0.43 | 0.009131 | 103.66 | 493.95 | 604.7
0.44 | 0.009422 | 104.84 | 498.82 | 613.1
0.45 | 0.009714 | 105.88 | 503.32 | 620.7
0.46 | 0.010035 | 106.86 | 507.62 | 628.1
0.47 | 0.01036 | 108.05 | 511.87 | 635.5
0.48 | 0.01071 | 109.22 | 516.05 | 642.2
0.49 | 0.011089 | 110.25 | 520 | 648.9
0.5 | 0.011499 | 111.5 | 523.68 | 654.9
0.51 | 0.011872 | 112.44 | 527.41 | 661.4
0.52 | 0.012387 | 113.66 | 531.1 | 667
0.53 | 0.012833 | 114.85 | 534.64 | 672.5
0.54 | 0.01332 | 116.01 | 537.81 | 677.6
0.55 | 0.013759 | 117.19 | 541.14 | 682.5
0.56 | 0.014336 | 118.34 | 544.41 | 687.2
0.57 | 0.014859 | 119.55 | 547.56 | 691.6
0.58 | 0.01542 | 120.84 | 550.48 | 696
0.59 | 0.016003 | 122.02 | 553.25 | 700
0.6 | 0.016615 | 123.12 | 556.18 | 703.6
0.61 | 0.017266 | 124.4 | 558.95 | 707.1
0.62 | 0.017836 | 125.69 | 561.58 | 710
0.63 | 0.01851 | 126.93 | 564.14 | 713.2
0.64 | 0.019217 | 128.28 | 566.54 | 716
0.65 | 0.019963 | 129.34 | 569.01 | 718.8
0.66 | 0.020634 | 130.66 | 571.2 | 721
0.67 | 0.021339 | 132.01 | 573.4 | 722.9
0.68 | 0.022075 | 133.3 | 575.4 | 725.1
0.69 | 0.022814 | 134.56 | 577.4 | 726.9
0.7 | 0.023662 | 135.74 | 579.1 | 728.7
0.71 | 0.02453 | 137.08 | 581.4 | 729.9
0.72 | 0.02543 | 138.39 | 583.2 | 731.5
0.73 | 0.026165 | 139.64 | 584.8 | 732.7
0.74 | 0.02703 | 140.94 | 586.6 | 733.9
0.75 | 0.027897 | 142.22 | 588 | 734.9
0.76 | 0.028885 | 143.47 | 589.8 | 736.3
0.77 | 0.029781 | 144.78 | 591.1 | 737.1
0.78 | 0.030787 | 146.13 | 592.6 | 738.1
0.79 | 0.031768 | 147.25 | 594.2 | 738.7
0.8 | 0.032683 | 148.69 | 595.4 | 739.1
0.81 | 0.033747 | 149.98 | 596.6 | 739.9
0.82 | 0.034809 | 151.38 | 598.2 | 740.9
0.83 | 0.035886 | 152.82 | 599.4 | 741.1
0.84 | 0.036781 | 154 | 600.7 | 741.7
0.85 | 0.037877 | 155.51 | 601.8 | 741.9
0.86 | 0.039081 | 156.77 | 602.8 | 742.7
0.87 | 0.04024 | 158.12 | 603.9 | 743.1
0.88 | 0.041464 | 159.54 | 605.3 | 743.4
0.89 | 0.042566 | 160.96 | 606.1 | 743.7
0.9 | 0.043701 | 162.31 | 607.2 | 743.9
0.91 | 0.045029 | 163.7 | 608.3 | 744.3
0.92 | 0.046438 | 165.09 | 609.4 | 744.7
0.93 | 0.047522 | 166.37 | 610.6 | 744.8
0.94 | 0.049027 | 167.9 | 611.5 | 745.2
0.95 | 0.050165 | 169.33 | 612.7 | 745.5
0.96 | 0.051535 | 170.76 | 613.5 | 745.9
0.97 | 0.052831 | 172.28 | 614.3 | 746.3
0.98 | 0.054239 | 173.53 | 615.6 | 746.3
0.99 | 0.055621 | 174.95 | 616.6 | 746.6
1 | 0.05706 | 176.45 | 617.5 | 746.9