## I-V Characteristic (mA-mm)
VDS (V) | VGS = -0.300 V | VGS = 0.100 V | VGS = 0.500 V | VGS = 0.900 V
0 | 1.6097e-06 | -0.50802 | -0.9939 | -5.724
0.01 | 0.0009129 | 7.91 | 15.746 | 12.496
0.02 | 0.001584 | 15.685 | 32.245 | 30.362
0.03 | 0.0020875 | 22.982 | 48.826 | 48.119
0.04 | 0.0024779 | 29.803 | 65.4 | 66.38
0.05 | 0.0027795 | 35.832 | 81.7 | 83.62
0.06 | 0.003017 | 41.37 | 97.47 | 101.04
0.07 | 0.0032358 | 46.518 | 113.73 | 119.06
0.08 | 0.0034173 | 51.002 | 129.93 | 136.53
0.09 | 0.0035922 | 54.942 | 145.22 | 153.26
0.1 | 0.0037386 | 58.41 | 160.43 | 170.6
0.11 | 0.0038894 | 61.47 | 176.22 | 187.85
0.12 | 0.004034 | 64.32 | 191.12 | 204.14
0.13 | 0.0041684 | 66.87 | 205.88 | 220.96
0.14 | 0.0043208 | 68.99 | 220.23 | 237.57
0.15 | 0.00446 | 70.97 | 234.8 | 253.77
0.16 | 0.0046047 | 72.77 | 248.53 | 269.44
0.17 | 0.0047672 | 74.39 | 261.85 | 285.37
0.18 | 0.0049107 | 75.82 | 275.67 | 301.3
0.19 | 0.0050802 | 77.16 | 288.74 | 316.41
0.2 | 0.0052369 | 78.45 | 301.08 | 331.56
0.21 | 0.0054081 | 79.63 | 313.48 | 346.76
0.22 | 0.0055785 | 80.79 | 325.72 | 361.32
0.23 | 0.005703 | 82.12 | 337.25 | 375.59
0.24 | 0.005874 | 83.35 | 348.34 | 390.14
0.25 | 0.006066 | 84.67 | 359.41 | 404.04
0.26 | 0.006267 | 86.07 | 369.9 | 417.38
0.27 | 0.006473 | 87.49 | 379.86 | 431.06
0.28 | 0.006659 | 88.85 | 389.71 | 444.36
0.29 | 0.006864 | 90.24 | 399.19 | 456.91
0.3 | 0.007062 | 91.53 | 407.93 | 469.26
0.31 | 0.007267 | 92.88 | 416.6 | 481.8
0.32 | 0.007501 | 94.16 | 425.09 | 494.01
0.33 | 0.007722 | 95.22 | 432.95 | 505.41
0.34 | 0.007968 | 96.45 | 440.38 | 516.67
0.35 | 0.008187 | 97.67 | 447.69 | 527.89
0.36 | 0.008439 | 98.83 | 454.72 | 538.84
0.37 | 0.008696 | 99.88 | 461.4 | 549.14
0.38 | 0.008972 | 101.02 | 467.6 | 559.02
0.39 | 0.009237 | 102.16 | 473.45 | 568.96
0.4 | 0.009523 | 103.26 | 479.41 | 578.2
0.41 | 0.009814 | 104.35 | 484.94 | 587.2
0.42 | 0.01008 | 105.35 | 490.09 | 596.5
0.43 | 0.0104 | 106.57 | 494.97 | 605
0.44 | 0.01076 | 107.67 | 499.92 | 613.3
0.45 | 0.011125 | 108.76 | 504.62 | 620.9
0.46 | 0.011408 | 109.9 | 508.9 | 628.4
0.47 | 0.011822 | 110.89 | 513.15 | 635.9
0.48 | 0.012214 | 112.1 | 517.4 | 642.8
0.49 | 0.012638 | 113.28 | 521.43 | 649.3
0.5 | 0.013099 | 114.4 | 525.27 | 655.5
0.51 | 0.013607 | 115.65 | 528.91 | 662
0.52 | 0.014073 | 116.63 | 532.65 | 667.7
0.53 | 0.014541 | 117.89 | 536.25 | 673.4
0.54 | 0.01513 | 119.06 | 539.61 | 678.1
0.55 | 0.015711 | 120.29 | 542.82 | 683.6
0.56 | 0.016353 | 121.39 | 546.15 | 688.4
0.57 | 0.016951 | 122.66 | 549.36 | 692.8
0.58 | 0.017579 | 123.94 | 552.38 | 696.8
0.59 | 0.01821 | 125.22 | 555.27 | 701.2
0.6 | 0.018915 | 126.47 | 558.04 | 704.9
0.61 | 0.019672 | 127.52 | 560.94 | 708.5
0.62 | 0.020352 | 128.93 | 563.68 | 711.6
0.63 | 0.021126 | 130.2 | 566.16 | 714.8
0.64 | 0.021844 | 131.54 | 568.68 | 717.6
0.65 | 0.022731 | 132.79 | 570.7 | 720.4
0.66 | 0.023521 | 133.92 | 573.4 | 722.8
0.67 | 0.024403 | 135.35 | 575.4 | 725.1
0.68 | 0.025186 | 136.65 | 577.6 | 726.9
0.69 | 0.026035 | 137.93 | 579.4 | 729
0.7 | 0.027037 | 139.16 | 581.6 | 730.9
0.71 | 0.027932 | 140.43 | 583.4 | 732.3
0.72 | 0.028966 | 141.74 | 585.4 | 733.8
0.73 | 0.029872 | 143.12 | 587.4 | 735.1
0.74 | 0.030931 | 144.39 | 588.7 | 736.3
0.75 | 0.031921 | 145.54 | 590.8 | 737.7
0.76 | 0.032929 | 146.93 | 592 | 738.7
0.77 | 0.034014 | 148.27 | 593.8 | 739.5
0.78 | 0.035123 | 149.62 | 595 | 740.5
0.79 | 0.036113 | 151.02 | 596.8 | 741.2
0.8 | 0.037296 | 152.12 | 597.8 | 742.1
0.81 | 0.038536 | 153.58 | 599.2 | 742.7
0.82 | 0.039461 | 154.9 | 600.4 | 743.7
0.83 | 0.040926 | 156.3 | 601.9 | 743.9
0.84 | 0.042239 | 157.69 | 603 | 744.7
0.85 | 0.043469 | 158.99 | 604.2 | 745.1
0.86 | 0.044574 | 160.32 | 605.2 | 745.9
0.87 | 0.045854 | 161.76 | 606.6 | 746.1
0.88 | 0.047201 | 163.15 | 607.8 | 746.5
0.89 | 0.048475 | 164.49 | 608.6 | 746.9
0.9 | 0.049927 | 166.07 | 609.9 | 747.5
0.91 | 0.051355 | 167.41 | 611 | 747.7
0.92 | 0.052874 | 168.84 | 612 | 747.9
0.93 | 0.054056 | 170.31 | 613.2 | 748.3
0.94 | 0.055683 | 171.52 | 614.2 | 748.7
0.95 | 0.05701 | 173.16 | 615.1 | 748.9
0.96 | 0.05864 | 174.59 | 616.2 | 749.1
0.97 | 0.06049 | 175.95 | 617.3 | 749.5
0.98 | 0.06185 | 177.47 | 618.2 | 749.7
0.99 | 0.06363 | 178.78 | 619.4 | 749.9
1 | 0.06481 | 180.28 | 620.2 | 750.3