## I-V Characteristic (mA-mm)
VDS (V) | VGS = -0.300 V | VGS = 0.100 V | VGS = 0.500 V | VGS = 0.900 V
0 | 9.984e-06 | -0.5004 | -0.9987 | -5.429
0.01 | 0.0009826 | 7.872 | 15.635 | 12.354
0.02 | 0.0016969 | 15.689 | 31.839 | 30.061
0.03 | 0.0022425 | 23.033 | 48.559 | 48.096
0.04 | 0.0026589 | 29.89 | 64.51 | 65.9
0.05 | 0.0029914 | 35.943 | 80.99 | 83.25
0.06 | 0.0032601 | 41.583 | 97.14 | 100.4
0.07 | 0.0034778 | 46.724 | 113.06 | 118.35
0.08 | 0.0036873 | 51.184 | 128.41 | 135.24
0.09 | 0.0038659 | 55.177 | 144.23 | 151.81
0.1 | 0.004047 | 58.65 | 159.82 | 169.68
0.11 | 0.0042006 | 61.84 | 174.71 | 186.41
0.12 | 0.0043585 | 64.78 | 189.72 | 202.66
0.13 | 0.004518 | 67.24 | 204.64 | 219.11
0.14 | 0.0046603 | 69.42 | 219.07 | 235.8
0.15 | 0.0048352 | 71.45 | 232.88 | 251.99
0.16 | 0.0049952 | 73.29 | 247.04 | 267.48
0.17 | 0.0051628 | 74.88 | 260.73 | 283.38
0.18 | 0.0053119 | 76.32 | 273.55 | 299.12
0.19 | 0.0054935 | 77.76 | 287.02 | 314.28
0.2 | 0.005671 | 78.93 | 299.72 | 329.14
0.21 | 0.005708 | 80.21 | 311.7 | 344.41
0.22 | 0.005927 | 81.47 | 323.5 | 358.73
0.23 | 0.006136 | 82.65 | 335.37 | 372.81
0.24 | 0.00635 | 83.99 | 346.63 | 387.57
0.25 | 0.006534 | 85.27 | 357.09 | 401.31
0.26 | 0.006756 | 86.67 | 367.76 | 414.41
0.27 | 0.006972 | 88.1 | 378.05 | 428.02
0.28 | 0.007215 | 89.5 | 387.6 | 441.17
0.29 | 0.007431 | 90.88 | 396.78 | 453.9
0.3 | 0.007665 | 92.24 | 405.97 | 466.02
0.31 | 0.007913 | 93.44 | 414.64 | 478.67
0.32 | 0.008127 | 94.76 | 422.66 | 490.58
0.33 | 0.008406 | 96 | 430.82 | 502.11
0.34 | 0.008673 | 97.07 | 438.47 | 513.25
0.35 | 0.008945 | 98.34 | 445.67 | 524.51
0.36 | 0.009202 | 99.47 | 452.45 | 535.4
0.37 | 0.009468 | 100.7 | 459.08 | 545.55
0.38 | 0.009762 | 101.88 | 465.52 | 555.57
0.39 | 0.010061 | 102.8 | 471.49 | 565.48
0.4 | 0.01036 | 104.02 | 477.16 | 575.2
0.41 | 0.010675 | 105.15 | 482.58 | 584
0.42 | 0.011039 | 106.19 | 487.94 | 592.5
0.43 | 0.011349 | 107.37 | 493.01 | 601.2
0.44 | 0.011751 | 108.46 | 497.73 | 609.6
0.45 | 0.012126 | 109.57 | 502.24 | 617.5
0.46 | 0.012556 | 110.68 | 506.78 | 624.7
0.47 | 0.012951 | 111.82 | 511.11 | 632.3
0.48 | 0.013385 | 112.89 | 515.26 | 639
0.49 | 0.013854 | 114.04 | 519.16 | 645.7
0.5 | 0.014315 | 115.29 | 523.12 | 652.1
0.51 | 0.014846 | 116.37 | 526.94 | 658.2
0.52 | 0.01541 | 117.71 | 530.48 | 664.4
0.53 | 0.016 | 118.68 | 533.97 | 669.7
0.54 | 0.016573 | 119.99 | 537.5 | 674.9
0.55 | 0.017246 | 121.14 | 540.91 | 680.2
0.56 | 0.01795 | 122.42 | 544.17 | 685
0.57 | 0.018638 | 123.68 | 547.22 | 689.8
0.58 | 0.019338 | 124.9 | 550.32 | 693.9
0.59 | 0.020094 | 126.17 | 553.32 | 697.8
0.6 | 0.020837 | 127.45 | 556.18 | 701.7
0.61 | 0.021557 | 128.77 | 558.88 | 705.2
0.62 | 0.022441 | 129.91 | 561.57 | 708.4
0.63 | 0.023358 | 131.28 | 564.3 | 711.7
0.64 | 0.024197 | 132.56 | 566.81 | 714.6
0.65 | 0.024966 | 133.84 | 569.16 | 717.3
0.66 | 0.025955 | 135.21 | 571.2 | 719.7
0.67 | 0.026865 | 136.39 | 573.5 | 722
0.68 | 0.027977 | 137.81 | 575.8 | 724
0.69 | 0.028831 | 139.09 | 578 | 725.9
0.7 | 0.029817 | 140.39 | 579.8 | 727.9
0.71 | 0.030893 | 141.76 | 581.8 | 729.2
0.72 | 0.031753 | 142.94 | 583.7 | 731.1
0.73 | 0.032965 | 144.35 | 585.3 | 732.5
0.74 | 0.034046 | 145.62 | 587.2 | 733.7
0.75 | 0.035289 | 147 | 588.8 | 734.9
0.76 | 0.036255 | 148.23 | 590.2 | 736.1
0.77 | 0.037501 | 149.55 | 592 | 737
0.78 | 0.038696 | 150.96 | 593.4 | 737.9
0.79 | 0.039994 | 152.23 | 594.6 | 738.5
0.8 | 0.041195 | 153.58 | 596.2 | 739.5
0.81 | 0.042439 | 154.85 | 597.8 | 740.3
0.82 | 0.043881 | 156.23 | 598.8 | 741.1
0.83 | 0.044969 | 157.67 | 600.3 | 741.5
0.84 | 0.046542 | 159.08 | 601.4 | 742
0.85 | 0.047822 | 160.54 | 602.6 | 742.7
0.86 | 0.049314 | 161.72 | 603.8 | 743.1
0.87 | 0.050671 | 163.18 | 604.7 | 744.1
0.88 | 0.052223 | 164.65 | 606 | 744.3
0.89 | 0.053714 | 166.09 | 607.1 | 744.7
0.9 | 0.055113 | 167.57 | 608.3 | 745
0.91 | 0.056797 | 168.87 | 609.4 | 745.1
0.92 | 0.05838 | 170.34 | 610.3 | 745.9
0.93 | 0.05956 | 171.73 | 611.4 | 746.2
0.94 | 0.06157 | 173.23 | 612.6 | 746.3
0.95 | 0.06315 | 174.63 | 613.8 | 746.7
0.96 | 0.06511 | 176.09 | 614.7 | 747.1
0.97 | 0.06633 | 177.55 | 615.6 | 747.5
0.98 | 0.06797 | 179.05 | 616.6 | 747.5
0.99 | 0.07005 | 180.62 | 617.5 | 747.6
1 | 0.07179 | 181.84 | 618.7 | 747.9