## I-V Characteristic (mA-mm)
VDS (V) | VGS = -0.300 V | VGS = 0.100 V | VGS = 0.500 V | VGS = 0.900 V
0 | -9.436e-06 | -0.5592 | -1.0356 | -5.616
0.01 | 0.0010983 | 7.976 | 15.855 | 12.707
0.02 | 0.0018985 | 16.039 | 32.179 | 30.296
0.03 | 0.0025123 | 23.349 | 48.546 | 48.037
0.04 | 0.0029875 | 30.254 | 65.08 | 65.9
0.05 | 0.0033582 | 36.521 | 81.15 | 83.53
0.06 | 0.0036591 | 42.196 | 97.29 | 100.97
0.07 | 0.0039232 | 47.41 | 113.44 | 118.14
0.08 | 0.0041403 | 52 | 129.25 | 135.89
0.09 | 0.0043445 | 56.149 | 144.66 | 152.84
0.1 | 0.0045478 | 59.68 | 160.11 | 169.62
0.11 | 0.0047188 | 63.01 | 175.55 | 186.75
0.12 | 0.0049138 | 65.84 | 190.16 | 203.5
0.13 | 0.005088 | 68.44 | 205.25 | 219.95
0.14 | 0.0052793 | 70.73 | 219.56 | 236.15
0.15 | 0.0054607 | 72.85 | 233.84 | 252.49
0.16 | 0.0056379 | 74.69 | 247.62 | 268.41
0.17 | 0.005736 | 76.32 | 261.39 | 284.14
0.18 | 0.00595 | 77.88 | 274.75 | 299.56
0.19 | 0.006149 | 79.25 | 287.65 | 315.11
0.2 | 0.00637 | 80.57 | 300.38 | 330.03
0.21 | 0.00659 | 81.92 | 312.76 | 344.68
0.22 | 0.006779 | 83.11 | 324.83 | 359.72
0.23 | 0.007032 | 84.34 | 336.35 | 374.04
0.24 | 0.007248 | 85.73 | 347.64 | 387.89
0.25 | 0.007504 | 87.09 | 358.57 | 401.87
0.26 | 0.007728 | 88.48 | 368.81 | 415.39
0.27 | 0.007977 | 90.02 | 379.2 | 428.87
0.28 | 0.008229 | 91.36 | 388.86 | 441.78
0.29 | 0.008493 | 92.8 | 398.13 | 454.58
0.3 | 0.008751 | 94.18 | 407.14 | 467.09
0.31 | 0.009037 | 95.49 | 415.92 | 479.32
0.32 | 0.009317 | 96.79 | 424.19 | 491.17
0.33 | 0.00955 | 97.93 | 432.1 | 502.91
0.34 | 0.009898 | 99.2 | 439.72 | 514.16
0.35 | 0.01017 | 100.35 | 447 | 525.04
0.36 | 0.010523 | 101.62 | 454.05 | 536.02
0.37 | 0.010813 | 102.71 | 460.56 | 546.34
0.38 | 0.011137 | 103.82 | 466.88 | 556.39
0.39 | 0.011458 | 104.98 | 472.94 | 566.02
0.4 | 0.011837 | 106.19 | 478.72 | 575.4
0.41 | 0.01221 | 107.21 | 484.24 | 584.5
0.42 | 0.012592 | 108.27 | 489.42 | 593.3
0.43 | 0.012965 | 109.46 | 494.49 | 601.5
0.44 | 0.013338 | 110.64 | 499.4 | 610.3
0.45 | 0.013803 | 111.82 | 503.95 | 617.8
0.46 | 0.014247 | 112.96 | 508.4 | 625.3
0.47 | 0.014817 | 113.98 | 512.76 | 632.7
0.48 | 0.015262 | 115.22 | 517.01 | 639.7
0.49 | 0.015774 | 116.35 | 520.99 | 646.7
0.5 | 0.016353 | 117.51 | 524.83 | 652.5
0.51 | 0.01692 | 118.71 | 528.66 | 658.9
0.52 | 0.017636 | 119.89 | 532.39 | 664.7
0.53 | 0.018299 | 121.1 | 535.93 | 670.3
0.54 | 0.018981 | 122.38 | 539.38 | 675.6
0.55 | 0.019676 | 123.58 | 542.69 | 680.6
0.56 | 0.020485 | 124.76 | 546.01 | 685.6
0.57 | 0.021323 | 126.01 | 549.18 | 690
0.58 | 0.022229 | 127.39 | 552.25 | 694.1
0.59 | 0.022954 | 128.6 | 555.25 | 698.2
0.6 | 0.023838 | 130.01 | 558.08 | 702.1
0.61 | 0.024703 | 131.12 | 560.95 | 705.7
0.62 | 0.025587 | 132.48 | 563.66 | 709.1
0.63 | 0.026633 | 133.84 | 566.25 | 712.1
0.64 | 0.027654 | 135.11 | 568.87 | 715
0.65 | 0.028647 | 136.47 | 571.1 | 717.8
0.66 | 0.029659 | 137.75 | 573.5 | 720.4
0.67 | 0.030754 | 139.08 | 575.4 | 722.7
0.68 | 0.03182 | 140.43 | 578 | 724.9
0.69 | 0.033072 | 141.78 | 580 | 726.7
0.7 | 0.034103 | 142.98 | 581.8 | 728.3
0.71 | 0.035246 | 144.34 | 584 | 729.9
0.72 | 0.036627 | 145.79 | 586 | 731.6
0.73 | 0.037669 | 147.05 | 587.4 | 732.9
0.74 | 0.039125 | 148.47 | 589.4 | 734.5
0.75 | 0.040257 | 149.65 | 591 | 735.5
0.76 | 0.041827 | 151.1 | 592.6 | 736.7
0.77 | 0.042962 | 152.5 | 594.1 | 737.9
0.78 | 0.044379 | 153.93 | 595.8 | 738.6
0.79 | 0.04577 | 155.25 | 597.2 | 739.7
0.8 | 0.047218 | 156.47 | 598.3 | 740.5
0.81 | 0.04869 | 157.91 | 599.9 | 741.1
0.82 | 0.05028 | 159.31 | 601.2 | 741.9
0.83 | 0.051785 | 160.8 | 602.6 | 742.5
0.84 | 0.053168 | 162.06 | 603.7 | 743.1
0.85 | 0.054805 | 163.53 | 605 | 743.7
0.86 | 0.056436 | 164.97 | 606.3 | 744.1
0.87 | 0.05781 | 166.37 | 607.4 | 744.7
0.88 | 0.05956 | 167.86 | 608.6 | 745.1
0.89 | 0.06166 | 169.14 | 609.7 | 745.5
0.9 | 0.0631 | 170.64 | 610.6 | 745.9
0.91 | 0.06527 | 172.2 | 611.8 | 746.3
0.92 | 0.06659 | 173.62 | 613.1 | 746.9
0.93 | 0.0687 | 175.23 | 614 | 747.3
0.94 | 0.07042 | 176.51 | 615 | 747.3
0.95 | 0.07245 | 178.09 | 616 | 747.9
0.96 | 0.07453 | 179.6 | 617 | 747.9
0.97 | 0.07621 | 181.06 | 618.2 | 748.5
0.98 | 0.0782 | 182.6 | 619.2 | 748.9
0.99 | 0.08029 | 184.02 | 619.9 | 748.9
1 | 0.08247 | 185.53 | 621 | 749.1