## I-V Characteristic (mA-mm)
VDS (V) | VGS = -0.300 V | VGS = 0.100 V | VGS = 0.500 V | VGS = 0.900 V
0 | -1.7569e-05 | -0.569 | -0.998 | -5.19
0.01 | 0.001159 | 8.038 | 15.962 | 12.69
0.02 | 0.0020066 | 16.332 | 32.497 | 31.152
0.03 | 0.0026501 | 23.774 | 49.181 | 48.784
0.04 | 0.0031559 | 30.723 | 65.9 | 67.38
0.05 | 0.0035431 | 37.126 | 81.94 | 84.9
0.06 | 0.0038717 | 42.986 | 98.68 | 102.04
0.07 | 0.004149 | 48.252 | 114.85 | 120.15
0.08 | 0.0043839 | 52.924 | 130.64 | 137.65
0.09 | 0.0046196 | 57.04 | 146.57 | 154.8
0.1 | 0.0048142 | 60.83 | 162.41 | 171.65
0.11 | 0.0050017 | 64.36 | 177.43 | 189.33
0.12 | 0.0052088 | 67.23 | 192.37 | 206.17
0.13 | 0.0053942 | 69.8 | 207.96 | 222.52
0.14 | 0.0056023 | 72.17 | 222.33 | 239.15
0.15 | 0.005659 | 74.37 | 236.41 | 255.87
0.16 | 0.005883 | 76.12 | 250.79 | 271.5
0.17 | 0.006085 | 77.88 | 264.6 | 287.31
0.18 | 0.00632 | 79.4 | 277.78 | 303.55
0.19 | 0.006523 | 80.77 | 290.83 | 318.72
0.2 | 0.006768 | 82.18 | 304.07 | 333.56
0.21 | 0.00699 | 83.46 | 316.41 | 348.9
0.22 | 0.007222 | 84.81 | 328.12 | 363.57
0.23 | 0.007463 | 86.15 | 340.3 | 377.95
0.24 | 0.007706 | 87.39 | 351.7 | 391.97
0.25 | 0.007949 | 88.83 | 362.21 | 406.18
0.26 | 0.00818 | 90.34 | 373 | 419.76
0.27 | 0.008485 | 91.89 | 383.52 | 432.92
0.28 | 0.008731 | 93.44 | 392.91 | 446.36
0.29 | 0.009037 | 94.84 | 402.27 | 459.22
0.3 | 0.009287 | 96.19 | 411.68 | 471.33
0.31 | 0.009584 | 97.63 | 420.16 | 483.69
0.32 | 0.009883 | 98.99 | 428.42 | 495.96
0.33 | 0.010155 | 100.19 | 436.64 | 507.68
0.34 | 0.010482 | 101.44 | 444.42 | 518.64
0.35 | 0.010812 | 102.7 | 451.59 | 529.48
0.36 | 0.011147 | 103.9 | 458.44 | 540.47
0.37 | 0.011457 | 105.09 | 465.27 | 551.17
0.38 | 0.011827 | 106.06 | 471.72 | 560.71
0.39 | 0.012194 | 107.36 | 477.67 | 570.3
0.4 | 0.012573 | 108.56 | 483.37 | 580
0.41 | 0.012968 | 109.69 | 489.02 | 589
0.42 | 0.013366 | 110.94 | 494.39 | 597.8
0.43 | 0.013803 | 111.94 | 499.48 | 605.8
0.44 | 0.014165 | 113.21 | 504.27 | 614.3
0.45 | 0.014727 | 114.32 | 508.91 | 622.2
0.46 | 0.0152 | 115.51 | 513.54 | 629.7
0.47 | 0.015712 | 116.61 | 517.94 | 636.5
0.48 | 0.016204 | 117.95 | 522.02 | 643.7
0.49 | 0.016766 | 119.08 | 526.09 | 650.5
0.5 | 0.017407 | 120.27 | 530.17 | 656.7
0.51 | 0.018048 | 121.54 | 534 | 662.6
0.52 | 0.018746 | 122.68 | 537.62 | 668.2
0.53 | 0.019431 | 123.94 | 541.19 | 673.9
0.54 | 0.020236 | 125.23 | 544.75 | 679.2
0.55 | 0.020913 | 126.45 | 548.16 | 684
0.56 | 0.021779 | 127.91 | 551.43 | 688.6
0.57 | 0.022582 | 128.98 | 554.6 | 693.2
0.58 | 0.023542 | 130.34 | 557.7 | 697.4
0.59 | 0.024397 | 131.66 | 560.84 | 701.3
0.6 | 0.025305 | 133.02 | 563.64 | 704.8
0.61 | 0.026283 | 134.36 | 566.41 | 708.4
0.62 | 0.027273 | 135.56 | 569.22 | 711.7
0.63 | 0.0283 | 136.97 | 571.8 | 714.9
0.64 | 0.029394 | 138.32 | 574.1 | 717.6
0.65 | 0.030452 | 139.72 | 576.6 | 720
0.66 | 0.031516 | 140.98 | 578.9 | 722.5
0.67 | 0.032699 | 142.37 | 581 | 724.7
0.68 | 0.033811 | 143.74 | 583.4 | 726.9
0.69 | 0.035069 | 145.06 | 585.6 | 728.7
0.7 | 0.0363 | 146.53 | 587.6 | 730.3
0.71 | 0.037607 | 147.67 | 589.4 | 731.9
0.72 | 0.03884 | 149.17 | 591.1 | 733.5
0.73 | 0.040085 | 150.53 | 593 | 734.9
0.74 | 0.041513 | 151.82 | 594.8 | 735.9
0.75 | 0.042859 | 153.34 | 596.6 | 737.3
0.76 | 0.044416 | 154.6 | 598.1 | 738.3
0.77 | 0.045719 | 156.07 | 599.6 | 739.3
0.78 | 0.04731 | 157.41 | 601 | 740.2
0.79 | 0.048624 | 158.79 | 602.6 | 741.1
0.8 | 0.050265 | 160.15 | 604.2 | 741.8
0.81 | 0.051796 | 161.6 | 605.4 | 742.7
0.82 | 0.053538 | 162.93 | 606.7 | 743.1
0.83 | 0.055252 | 164.43 | 607.9 | 743.7
0.84 | 0.056556 | 165.87 | 609.4 | 744.3
0.85 | 0.05816 | 167.09 | 610.6 | 744.7
0.86 | 0.06018 | 168.69 | 611.7 | 745.3
0.87 | 0.06197 | 170.16 | 613 | 745.8
0.88 | 0.06353 | 171.63 | 613.9 | 746.1
0.89 | 0.06551 | 173.21 | 615 | 746.9
0.9 | 0.06741 | 174.43 | 616.3 | 747.1
0.91 | 0.06949 | 176.06 | 617.2 | 747.3
0.92 | 0.07106 | 177.56 | 618.6 | 747.5
0.93 | 0.07313 | 179.04 | 619.5 | 747.9
0.94 | 0.07493 | 180.47 | 620.6 | 748.2
0.95 | 0.07736 | 181.98 | 621.4 | 748.7
0.96 | 0.0794 | 183.47 | 622.7 | 749.1
0.97 | 0.08097 | 184.99 | 623.6 | 749.1
0.98 | 0.08352 | 186.57 | 624.5 | 749.5
0.99 | 0.08571 | 187.95 | 625.9 | 749.5
1 | 0.08817 | 189.54 | 626.5 | 749.9