## I-V Characteristic (mA-mm)
VDS (V) | VGS = -0.300 V | VGS = 0.100 V | VGS = 0.500 V | VGS = 0.900 V
0 | -6.481e-06 | -0.5452 | -0.8211 | -5.305
0.01 | 0.0011287 | 8.044 | 15.723 | 12.626
0.02 | 0.0019696 | 16.088 | 32.303 | 30.637
0.03 | 0.0026098 | 23.522 | 48.786 | 48.265
0.04 | 0.0031006 | 30.406 | 65.47 | 66.54
0.05 | 0.0034913 | 36.855 | 81.67 | 83.86
0.06 | 0.0038097 | 42.549 | 97.84 | 101.79
0.07 | 0.00407 | 47.757 | 114.21 | 119.38
0.08 | 0.0043205 | 52.429 | 129.89 | 136.63
0.09 | 0.0045315 | 56.627 | 145.49 | 153.77
0.1 | 0.0047483 | 60.11 | 161.06 | 170.78
0.11 | 0.0049369 | 63.52 | 176.69 | 188.19
0.12 | 0.0051364 | 66.4 | 191.43 | 204.66
0.13 | 0.0053244 | 69.07 | 206.36 | 221.17
0.14 | 0.0054973 | 71.35 | 220.92 | 237.72
0.15 | 0.005652 | 73.43 | 235.06 | 254.12
0.16 | 0.00586 | 75.28 | 249.22 | 269.86
0.17 | 0.006064 | 76.92 | 262.89 | 285.82
0.18 | 0.00628 | 78.45 | 276.16 | 301.34
0.19 | 0.006478 | 79.89 | 289.24 | 316.78
0.2 | 0.006692 | 81.25 | 302 | 332.17
0.21 | 0.006918 | 82.46 | 314.52 | 346.95
0.22 | 0.007116 | 83.74 | 326.29 | 361.4
0.23 | 0.007378 | 85.04 | 338.02 | 375.85
0.24 | 0.007616 | 86.43 | 349.35 | 389.91
0.25 | 0.007871 | 87.85 | 360.24 | 404.11
0.26 | 0.008085 | 89.13 | 370.61 | 417.37
0.27 | 0.008361 | 90.72 | 380.87 | 430.87
0.28 | 0.008619 | 92.16 | 390.59 | 443.99
0.29 | 0.008883 | 93.61 | 399.89 | 456.69
0.3 | 0.009159 | 95.07 | 409.08 | 469.1
0.31 | 0.009454 | 96.19 | 417.75 | 481.56
0.32 | 0.009739 | 97.63 | 425.88 | 493.24
0.33 | 0.010011 | 98.86 | 433.88 | 504.86
0.34 | 0.010346 | 100.15 | 441.48 | 516.35
0.35 | 0.010652 | 101.26 | 448.86 | 527.3
0.36 | 0.011017 | 102.39 | 455.77 | 538
0.37 | 0.011285 | 103.58 | 462.32 | 548.33
0.38 | 0.011629 | 104.74 | 468.71 | 558.17
0.39 | 0.011992 | 105.89 | 474.71 | 568.23
0.4 | 0.01235 | 106.95 | 480.59 | 577.3
0.41 | 0.01273 | 108.17 | 486.03 | 586.4
0.42 | 0.01316 | 109.29 | 491.26 | 595
0.43 | 0.013591 | 110.48 | 496.39 | 603.8
0.44 | 0.014 | 111.68 | 501.31 | 612
0.45 | 0.014463 | 112.7 | 505.94 | 619.8
0.46 | 0.014929 | 113.92 | 510.41 | 627.1
0.47 | 0.015441 | 115.04 | 514.81 | 634.3
0.48 | 0.015958 | 116.19 | 519.08 | 641.5
0.49 | 0.016531 | 117.39 | 523.03 | 647.9
0.5 | 0.017117 | 118.52 | 526.96 | 654.2
0.51 | 0.017672 | 119.79 | 530.86 | 660.6
0.52 | 0.018413 | 121.04 | 534.6 | 666.1
0.53 | 0.019146 | 122.22 | 538.23 | 671.7
0.54 | 0.019887 | 123.39 | 541.63 | 677
0.55 | 0.0206 | 124.63 | 545.11 | 681.8
0.56 | 0.021451 | 125.95 | 548.45 | 686.4
0.57 | 0.022211 | 127.21 | 551.62 | 690.8
0.58 | 0.023131 | 128.57 | 554.67 | 695.2
0.59 | 0.024024 | 129.73 | 557.7 | 699.3
0.6 | 0.024954 | 131.08 | 560.66 | 703
0.61 | 0.025858 | 132.43 | 563.46 | 706.4
0.62 | 0.026692 | 133.74 | 566.21 | 709.6
0.63 | 0.027841 | 135.2 | 568.68 | 712.8
0.64 | 0.028889 | 136.37 | 571.1 | 715.7
0.65 | 0.03005 | 137.81 | 573.5 | 718.4
0.66 | 0.031018 | 139.15 | 576 | 720.8
0.67 | 0.032162 | 140.48 | 578 | 722.9
0.68 | 0.033322 | 141.76 | 580.2 | 725.1
0.69 | 0.034485 | 143.14 | 582.8 | 726.9
0.7 | 0.035649 | 144.47 | 584.6 | 728.7
0.71 | 0.036899 | 145.85 | 586.6 | 730.3
0.72 | 0.03833 | 147.32 | 588.5 | 731.9
0.73 | 0.039426 | 148.5 | 590.1 | 733.1
0.74 | 0.040912 | 149.95 | 591.8 | 734.9
0.75 | 0.042256 | 151.28 | 593.8 | 735.6
0.76 | 0.043715 | 152.69 | 595 | 736.7
0.77 | 0.045105 | 154.16 | 596.8 | 737.9
0.78 | 0.046552 | 155.38 | 598.2 | 738.7
0.79 | 0.048016 | 156.85 | 599.4 | 739.5
0.8 | 0.049418 | 158.27 | 601 | 740.3
0.81 | 0.050833 | 159.67 | 602.6 | 740.9
0.82 | 0.052614 | 161.02 | 603.6 | 741.6
0.83 | 0.05426 | 162.47 | 605 | 742
0.84 | 0.055623 | 163.91 | 606.2 | 742.9
0.85 | 0.05743 | 165.35 | 607.4 | 743.7
0.86 | 0.05892 | 166.84 | 608.8 | 744.1
0.87 | 0.06068 | 168.16 | 609.9 | 744.3
0.88 | 0.06231 | 169.7 | 611 | 744.8
0.89 | 0.06447 | 171.17 | 612.3 | 745.7
0.9 | 0.0662 | 172.53 | 613.5 | 745.9
0.91 | 0.06782 | 174.23 | 614.4 | 746.3
0.92 | 0.06965 | 175.48 | 615.4 | 746.6
0.93 | 0.07174 | 177.09 | 616.4 | 747.1
0.94 | 0.0738 | 178.59 | 617.4 | 747.5
0.95 | 0.07597 | 180.04 | 618.6 | 747.4
0.96 | 0.07759 | 181.58 | 619.8 | 747.9
0.97 | 0.08 | 183.08 | 620.7 | 747.9
0.98 | 0.08203 | 184.66 | 621.8 | 748.4
0.99 | 0.08403 | 186.15 | 622.9 | 748.9
1 | 0.08621 | 187.67 | 623.8 | 748.9